## WDS
Sulfide | S | Fe | Ni | Cu | Total | SD S | SD Fe | SD Ni | SD Cu | Total | Method | Fe/Fe+Ni+Cu
TG0914b_2_s1 | 34.3659 | 49.91443 | 2.323833 | 13.39583 | 95.97167 | 0.05068807 | 0.7631375 | 0.1363214 | 0.8813567 | 0.1461029 | Simple average | 0.7814464
TG0914b_2_s2 | 34.69117 | 50.0718 | 2.4746 | 12.7624 | 95.4441 | 0.130701 | 0.3576771 | 0.03259417 | 0.2774579 | 1.312112 | Simple average | 0.7870637
TG0914b_2_s3 | 35.5578 | 56.2349 | 2.9818 | 5.2255 | 94.1155 | [5 empty] | Single analysis | 0.8836758
TG0914b_2_s4 | 33.7058 | 50.44707 | 2.400133 | 13.44707 | 95.0343 | 0.1386561 | 0.9624802 | 0.07832796 | 1.056936 | 0.08127884 | Simple average | 0.781829
TG0914b_1_s1 | 32.94993 | 45.1353 | 2.8684 | 19.0464 | 94.53767 | 0.2366736 | 1.460153 | 0.4096003 | 1.782488 | 0.9882717 | Simple average | 0.6988863
TG0914b_1_s2 | 36.3045 | 40.2014 | 1.2544 | 22.2398 | 95.8157 | [5 empty] | Single analysis | 0.6598949
TG0914b_1_s3 | 34.7654 | 50.3753 | 2.6332 | 12.226 | 94.2766 | [5 empty] | Single analysis | 0.7920477
TG0914b_1_s4
TG0914b_1_s4 | 33.36933 | 47.72627 | 1.9524 | 16.95203 | 95.0655 | 0.1896227 | 0.7778006 | 0.06349661 | 0.9306302 | 0.2515439 | Simple average | 0.7404103
TG0914b_1_s5 | 32.7028 | 46.2682 | 1.8183 | 19.2107 | 95.1473 | [5 empty] | Single analysis | 0.713363
TG0914b_1_s7 | 34.4285 | 45.349 | 1.64 | 18.5825 | 94.4483 | [5 empty] | Single analysis | 0.7173346
TG0914b_4_s1 | 35.5006 | 48.5223 | 2.2249 | 13.7522 | 92.5093 | [5 empty] | Single analysis | 0.7738556
TG0914b_4_s2 | 32.3182 | 44.5293 | 2.5294 | 20.6232 | 92.9102 | [5 empty] | Single analysis | 0.684653
TG0914b_4_s4 | 34.19967 | 51.93263 | 2.171267 | 11.69647 | 94.5946 | 0.2807649 | 0.5435792 | 0.06419939 | 0.3875237 | 1.846753 | Simple average | 0.8082524
TG0914b_5_s2 | 31.9118 | 43.8138 | 2.2823 | 21.9921 | 93.1661 | [5 empty] | Single analysis | 0.671044
TG0914b_5_s4 | 32.5272 | 47.1706 | 2.5176 | 17.78455 | 93.5636 | 0.676984 | 2.778788 | 0.4887522 | 3.944595 | 0.6668017 | Simple average | 0.723772
TG0914b_5_s5 | 32.3786 | 44.2649 | 2.1852 | 21.1714 | 95.3624 | [5 empty] | Single analysis | 0.681741
TG0914b_5_s6 | 33.17157 | 47.6539 | 2.020133 | 17.15443 | 92.94747 | 0.4699804 | 0.3914755 | 0.05309428 | 0.8777808 | 2.188154 | Simple average | 0.737343
TG0914b_5_s7 | 33.6472 | 46.8772 | 2.0332 | 17.4424 | 90.1842 | [5 empty] | Single analysis | 0.7311037
TG0914b_5_s9 | 32.8317 | 52.834 | 2.6924 | 11.6418 | 92.0148 | [5 empty] | Single analysis | 0.8053746
TG0914b_5_s10 | 32.76945 | 47.22585 | 2.8039 | 17.2008 | 95.46135 | 0.08805 | 0.78385 | 0.012 | 0.8599 | 0.08464068 | Simple average | 0.7266866
TG0914b_5_s11 | 32.743 | 46.6796 | 3.0199 | 17.55757 | 96.25803 | 0.2825249 | 0.6120776 | 0.1053759 | 0.8870272 | 0.8957227 | Simple average | 0.7185787
EI210115_s1 | 33.17023 | 48.49417 | 1.9751 | 16.36053 | 95.4687 | 1.293261 | 10.07212 | 0.9276963 | 12.21734 | 1.300065 | Simple average | 0.7491933
EI210115_s1_1um | 33.4417 | 49.60836 | 1.948559 | 15.00145 | 95.22361 | 1.293261 | 10.07212 | 0.9276963 | 12.21734 | 1.300065 | Weighted average | 0.767664
EI210115_s2 | 33.2955 | 50.4865 | 1.9848 | 14.2332 | 90.655 | [5 empty] | Single analysis | 0.7783977
EI210115_s4 | 33.6793 | 48.9883 | 2.8576 | 14.4749 | 90.2825 | [5 empty] | Single analysis | 0.7606291
EI210115_s5 | 31.8993 | 43.79505 | 1.8672 | 22.4385 | 93.91135 | 0.2209002 | 1.543261 | 0.7950709 | 2.559302 | 0.9297747 | Simple average | 0.670977
EI210115_s6 | 34.5285 | 45.3952 | 1.488067 | 18.58823 | 96.12953 | 0.5495227 | 6.245187 | 0.6864155 | 6.684942 | 0.8513604 | Simple average | 0.7191273
EI210115_s7 | 33.2388 | 47.0598 | 2.172 | 17.5294 | 90.7786 | [5 empty] | Single analysis | 0.7295024
EI210115_s8 | 32.2645 | 42.2472 | 4.0291 | 21.4593 | 93.2785 | [5 empty] | Single analysis | 0.650757
EI210115_s9 | 35.8354 | 50.1037 | 2.4379 | 11.6231 | 93.1421 | [5 empty] | Single analysis | 0.8001973
MSR291014_s1 | 34.526 | 42.05595 | 1.57345 | 21.84465 | 93.355 | 0.9772216 | 4.037933 | 0.9897374 | 4.050378 | 2.399213 | Simple average | 0.6704185
MSR291014_s3_1um | 34.23213 | 50.01619 | 3.788554 | 12.32783 | 97.2126 | 2.292631 | 8.592977 | 2.200777 | 12.78731 | 0.4784995 | Weighted average | 0.7762718
MSR291014_s4 | 33.73027 | 45.97263 | 1.794267 | 18.50283 | 92.54773 | 0.1341376 | 10.54281 | 1.194064 | 11.65376 | 1.211429 | Simple average but could be weighted | 0.7192342
MSR291014_s10 | 34.46417 | 42.5443 | 2.575667 | 20.4159 | 95.08783 | 0.07558256 | 0.06643162 | 0.2318447 | 0.3637637 | 0.3883067 | Simple average | 0.6761969
MSR291014_s11 | 32.45503 | 43.96573 | 2.319133 | 21.2601 | 95 | 0.1269273 | 1.293902 | 0.7158079 | 2.098557 | 0.9945704 | Simple average | 0.6781112
MSR291014_s12 | 34.15275 | 46.83105 | 2.03135 | 16.9849 | 94.8093 | 0.2814992 | 4.140747 | 0.6268502 | 5.049025 | 1.283682 | Simple average | 0.7355457
MSR291014_s13 | 34.7127 | 43.4413 | 1.6324 | 20.2137 | 92.5612 | [5 empty] | Single analysis | 0.6924206
MSR291014_s14 | 34.1511 | 45.2256 | 1.679 | 18.9444 | 95.4165 | [5 empty] | Single analysis | 0.7127689
#DIV/0!

## EDS
Region | Sample | Region | S | Fe | Ni | Cu | AVERAGE | S | Fe | Ni | Cu | 1 sigma | S | Fe | Ni | Cu
Bulk | Holu_EI_S0 | Bulk | 30.1 | 40.9 | 3 | 26 | Bulk | 30.77407 | 45.48148 | 2.792593 | 20.93704 |  | 1.140038 | 3.663441 | 0.6730676 | 4.457332
Bulk | Holu_EI_S1 | Bulk | 30.6 | 40 | 1 | 28.5
Bulk | Holu_EI_S2 | Bulk | 31.5 | 47.6 | 1.6 | 19.3 | Cu-rich domains | 29.80357 | 39.15357 | 0.6857143 | 30.35357 |  | 1.992668 | 5.759018 | 1.056098 | 7.400024
Bulk | Holu_EI_S3 | Bulk | 29.5 | 39.3 | 3.1 | 28.1 | Ni-rich domains | 31.86667 | 48.84 | 6.95 | 12.33 |  | 1.838728 | 7.257652 | 3.923295 | 7.166019
Bulk | Holu_EI_S4 | Bulk | 31.3 | 42.8 | 3.5 | 22.4 | Fe-rich domains | 32.63333 | 55.33333 | 2.733333 | 9.266667 |  | 0.5686241 | 3.564174 | 0.4932883 | 4.505922
Bulk | Holu_EI_S5 | Bulk | 29.7 | 47.1 | 4.4 | 18.7
Bulk | Holu_EI_S6 | Bulk | 29 | 40.8 | 1.9 | 28.2
Bulk | Holu_MB040914_S2 | Bulk | 29.2 | 47.2 | 2.9 | 20.6
Bulk | Holu_MSR_S1 | Bulk | 30.9 | 42.7 | 3.4 | 23
Bulk | Holu_MSR_S2 | Bulk | 32.1 | 46.5 | 2.5 | 18.8
Bulk | Holu_MSR_S3 | Bulk | 29.4 | 39.2 | 4.2 | 27.3
Bulk | Holu_MSR_S4 | Bulk | 30.6 | 45.6 | 2.6 | 21.3
Bulk | Holu_MSR_S5 | Bulk | 32 | 47.3 | 2.6 | 18
Bulk | Holu_MSR_S6 | Bulk | 32.3 | 48.1 | 2.6 | 16.9
Bulk | Holu_MSR_S7 | Bulk | 31 | 49 | 3.1 | 16.9
Bulk | Holu_TG0914_S1 | Bulk | 29.7 | 42.6 | 3.1 | 24.7
Bulk | Holu_TG0914_S2 | Bulk | 32 | 50.3 | 2.6 | 15.1
Bulk | Holu_TG0914_S3 | Bulk | 31.5 | 48.6 | 2.7 | 17.2
Bulk | Holu_TG0914_S4 | Bulk | 32.3 | 49.8 | 2.6 | 15.3
Bulk | Holu_TG0914_S5 | Bulk | 28.5 | 45.9 | 2.8 | 22.8
Bulk | Holu_TG0914_S6 | Bulk | 30.6 | 43.8 | 3.1 | 22.4
Bulk | Holu_TG0914_S7 | Bulk | 31.5 | 48.8 | 2.6 | 17.1
Bulk | Holu_TG0914_S8 | Bulk | 31.3 | 47.4 | 2.4 | 18.9
Bulk | Holu_TG0914_S9 | Bulk | 32.5 | 49.6 | 2.7 | 15.2
Bulk | Holu_TG0914_S9 | Bulk | 29.5 | 40.1 | 2.8 | 27.6
Bulk | Holu_TG0914_S10 | Bulk | 30.9 | 46.5 | 2.8 | 19.7
Bulk | Holu_TG0914_S11 | Bulk | 31.4 | 50.5 | 2.8 | 15.3
Cu | Holu_EI_S0 | Cu | 29.8 | 36.5 | 0 | 33.8
Cu | Holu_EI_S1 | Cu | 32.3 | 38.4 | 0 | 29.3
Cu | Holu_EI_S2 | Cu | 31.3 | 47.2 | 0 | 21.5
Cu | Holu_EI_S3 | Cu | 29.6 | 39.6 | 0 | 30.7
Cu | Holu_EI_S4 | Cu | 31.6 | 42.6 | 0 | 25.8
Cu | Holu_EI_S5 | Cu | 25.2 | 23.7 | 2.6 | 48.6
Cu | Holu_EI_S5 | Cu | 29 | 34.9 | 2.4 | 33.6
Cu | Holu_EI_S6 | Cu | 28.2 | 36.5 | 0 | 35.3
Cu | Holu_MB040914_S2 | Cu | 29.5 | 43.1 | 2.9 | 24.5
Cu | Holu_MSR_S1 | Cu | 30 | 35.5 | 0 | 34.5
Cu | Holu_MSR_S2 | Cu | 33.5 | 39 | 0 | 27.5
Cu | Holu_MSR_S3 | Cu | 23.8 | 20 | 0 | 56.2
Cu | Holu_MSR_S3 | Cu | 28.6 | 37.1 | 0 | 34.3
Cu | Holu_MSR_S4 | Cu | 30.5 | 44 | 0 | 25.5
Cu | Holu_MSR_S5 | Cu | 30.7 | 41.7 | 0 | 27.6
Cu | Holu_MSR_S5 | Cu | 28.6 | 37.4 | 0 | 34
Cu | Holu_MSR_S6 | Cu | 32 | 45.5 | 2.1 | 20.3
Cu | Holu_MSR_S7 | Cu | 29.7 | 42.3 | 2 | 26
Cu | Holu_TG0914_S1 | Cu | 28.2 | 39.5 | 0 | 32.3
Cu | Holu_TG0914_S2 | Cu | 31.9 | 39.5 | 0 | 28.6
Cu | Holu_TG0914_S3 | Cu | 30.6 | 39.4 | 2.6 | 27.4
Cu | Holu_TG0914_S4 | Cu | 28.3 | 43.6 | 0 | 28.1
Cu | Holu_TG0914_S6 | Cu | 30.8 | 42.7 | 0 | 26.5
Cu | Holu_TG0914_S7 | Cu | 30.7 | 43.3 | 1.8 | 24.2
Cu | Holu_TG0914_S8 | Cu | 30.5 | 40 | 0 | 29.4
Cu | Holu_TG0914_S9 | Cu | 30 | 40 | 1.5 | 28.6
Cu | Holu_TG0914_S10 | Cu | 29.9 | 41.4 | 0 | 28.7
Cu | Holu_TG0914_S11 | Cu | 29.7 | 41.9 | 1.3 | 27.1
Fe | Holu_EI_S6 | Fe | 32 | 51.6 | 2.4 | 13.9
Fe | Holu_TG0914_S3 | Fe | 32.8 | 55.7 | 2.5 | 9
Fe | Holu_TG0914_S11 | Fe | 33.1 | 58.7 | 3.3 | 4.9
Ni | Holu_EI_S0 | Ni | 33.9 | 52.2 | 4.5 | 9.4
Ni | Holu_EI_S1 | Ni | 32.5 | 41.4 | 7.2 | 18.8
Ni | Holu_EI_S2 | Ni | 32.8 | 50.7 | 2.9 | 13.6
Ni | Holu_EI_S3 | Ni | 29.8 | 41.6 | 16.7 | 11.9
Ni | Holu_EI_S4 | Ni | 30.7 | 43.4 | 8.9 | 16.9
Ni | Holu_EI_S4 | Ni | 31.4 | 43.6 | 6.7 | 18.4
Ni | Holu_EI_S5 | Ni | 32.1 | 57.1 | 5.4 | 5.3
Ni | Holu_EI_S5 | Ni | 30 | 37.9 | 10.8 | 21.2
Ni | Holu_MB040914_S2 | Ni | 31.2 | 50.3 | 3.1 | 15.4
Ni | Holu_MSR_S1 | Ni | 34.1 | 54.5 | 6.1 | 5.3
Ni | Holu_MSR_S2 | Ni | 33.9 | 61.5 | 4.6 | 0
Ni | Holu_MSR_S3 | Ni | 30.9 | 41.1 | 16.9 | 11.1
Ni | Holu_MSR_S3 | Ni | 35.8 | 57.6 | 6.6 | 0
Ni | Holu_MSR_S4 | Ni | 32 | 50.7 | 3.7 | 13.6
Ni | Holu_MSR_S5 | Ni | 34.4 | 56.6 | 3.2 | 5.8
Ni | Holu_MSR_S5 | Ni | 33.3 | 49 | 10.7 | 7
Ni | Holu_MSR_S6 | Ni | 33.4 | 52.9 | 3.6 | 10.1
Ni | Holu_MSR_S7 | Ni | 32.1 | 55.5 | 3.8 | 8.5
Ni | Holu_MSR_S7 | Ni | 32 | 50.8 | 6.5 | 10.8
Ni | Holu_TG0914_S1 | Ni | 28.9 | 39.5 | 8.1 | 23.5
Ni | Holu_TG0914_S2 | Ni | 34.4 | 62.2 | 3.4 | 0
Ni | Holu_TG0914_S3 | Ni | 28.6 | 34.9 | 5.3 | 31.3
Ni | Holu_TG0914_S4 | Ni | 31.9 | 55.5 | 3.4 | 9.1
Ni | Holu_TG0914_S5 | Ni | 28.9 | 43.9 | 5.6 | 21.6
Ni | Holu_TG0914_S6 | Ni | 30.5 | 42.9 | 10 | 16.6
Ni | Holu_TG0914_S7 | Ni | 32.6 | 53.4 | 3.9 | 10
Ni | Holu_TG0914_S8 | Ni | 32.5 | 52.9 | 3.1 | 11.5
Ni | Holu_TG0914_S9 | Ni | 29.4 | 41.3 | 11.7 | 17.6
Ni | Holu_TG0914_S10 | Ni | 30.2 | 42.4 | 12.9 | 14.6
Ni | Holu_TG0914_S11 | Ni | 31.8 | 47.9 | 9.2 | 11