## NIRRegress
Compilation | Paper | Glass Composition | Baseline | Analytical Method | Tau | Na/Na+Ca | Epsilon_5200 | Uncertainty_5200 | PeakPosition_5200 | Uncertainty_5200 | Epsilon_4500 | Uncertainty_4500 | PeakPosition_4500 | Uncertainty_4500 | Epsilon_1635 | Uncertainty_1630 | Peak Position_1630 | Epsilon_3550 | Epsilon_3550_OH | Uncertainty_OH | Epsilon_3550_H2Om | Uncertainty_H2Om | Uncertainty | Peak Position | Epsilon_1515 | Uncertainty | Peak Position | Epsilon_1430 | Uncertainty | Peak Position | Notes | SiO2 | TiO2 | Al2O3 | FeO | MnO | MgO | CaO | Na2O | K2O | P2O5 | Total | Si+Al/tot | Na/Na+Ca | Mole Numbers | SiO2 | TiO2 | Al2O3 | FeO | MnO | MgO | CaO | Na2O | K2O | P2O5 | Total Moles |  | Cation # | SiO2 | TiO2 | Al2O3 | FeO | MnO | MgO | CaO | Na2O | K2O | P2O5
Dixon | Acocella et al., 1984 | NA2O*3SiO2 | ? | Experimental H2O Loading | 0.6 |  | 0.634 |  |  |  | 0.267 | [19 empty] | Old study, included in Dixon but not Mandeville
Allabar | Allabar and Nowak, 2020 | Peralkaline rhyolite | TT | FPA | 0.7906653 |  | 1.2 | 0.02 |  | 1.667% | 1.5 | 0.04 |  | 2.667% | [17 empty] | 73.09 |  | 12.99 |  |  |  |  | 8.46 | 5.45 |  | 99.99 | 0.7906653 | 1 |  | 1.216342 | 0 | 0.1274029 | 0 | 0 | 0 | 0 | 0.1368932 | 0.05785563 | 0 | 1.538494 |  |  | 1.216342 | 0 | 0.2548058 | 0 | 0 | 0 | 0 | 0.2737864 | 0.1157113 | 0
Mandeville | Behrens et al., 1996 | Orthoclase, K100 | TT | Karl Fischer Titration | 0.8055981 |  | 1.65 | 0.05 |  | 3.03% | 1.58 | 0.1 |  | 6.329% | [16 empty] | Averaged compositions of K100 | 65.14 |  | 18.43 | [5 empty] | 16.43 |  | 100 | 0.8055981 | #DIV/0! |  | 1.084041 | 0 | 0.1807572 | 0 | 0 | 0 | 0 | 0 | 0.1744161 | 0 |  | 1.439214 |  | 1.084041 | 0 | 0.3615143 | 0 | 0 | 0 | 0 | 0 | 0.3488323 | 0
Mandeville | Behrens, 1995 | Albite, Ab (I) | TT | Manometry | 0.7992643 |  | 1.49 | 0.03 |  | 2.013% | 1.28 | 0.03 |  | 2.344% | [16 empty] | Recalculated tau with starting albite AN00CG comp | 68.52 |  | 19.6 | 0.01 |  |  | 0.01 | 11.81 | 0.02 |  | 99.97 | 0.7992643 | 0.9995337 |  | 1.14029 | 0 | 0.1922322 | 0.0001391788 | 0 | 0 | 0.0001783167 | 0.1911003 | 0.0002123142 | 0 |  | 1.524152 |  | 1.14029 | 0 | 0.3844645 | 0.0001391788 | 0 | 0 | 0.0001783167 | 0.3822006 | 0.0004246285 | 0
Behrens | Behrens et al., 2009 | Ultrapotassic melt (K-rich) | TT | Karl Fischer Titration | 0.622 | 0.231579 | 1.02 | 0.03 |  |  | 0.62 | 0.06 | [5 empty] | 63.9 |  |  |  |  | 5.4 |  | 308 | 110 |  |  |  |  | Behrens says in paper that Mandeville calibration not applicable to this composition | 47.645 | 0.8575 | 14.97 | 7.1875 | 0.065 | 5.4975 | 10.82 | 1.795 | 6.9025 | 0.5 | 96.24 | 0.6268269 | 0.231579 |  | 0.792894 | 0.01073217 | 0.1468223 | 0.1000348 | 0.0009162673 | 0.1363806 | 0.1929387 | 0.02904531 | 0.07327495 | 0.0008805918 | 1.48392 |  |  | 0.792894 | 0.01073217 | 0.2936446 | 0.1000348 | 0.0009162673 | 0.1363806 | 0.1929387 | 0.05809061 | 0.1465499 | 0.001761184
Carroll | Carroll and Blank, 1997 | Phonolite | TT | Manometry | 0.7198247 | 0.9586394 | 1.1 | 0.12 |  | 10.91% | 1.25 | 0.33 |  | 26.4% | [16 empty] | Recalculated tau, discrepancy with expected values from Mandeville -- say there is more to explain variability in coefficient | 59.44 | 0.645 | 18.82 | 3.85 | 0.2 | 0.33 | 0.785 | 10.025 | 5.49 | 0.075 | 99.66 | 0.7198247 | 0.9586394 |  | 0.9891829 | 0.008072591 | 0.1845822 | 0.05358386 | 0.002819284 | 0.008186554 | 0.01399786 | 0.1622168 | 0.05828025 | 0.0005283551 |  | 1.481451 |  | 0.9891829 | 0.008072591 | 0.3691644 | 0.05358386 | 0.002819284 | 0.008186554 | 0.01399786 | 0.3244337 | 0.1165605 | 0.00105671
von Aulock | Di Matteo et al., 2004 | Trachyte | French curve, following Newman et al., 1986 | Karl Fischer Titration | 0.7551491 | 0.7393925 | 1.36 | 0.18 |  | 13.24% | 1.58 | 0.29 |  | 18.35% | [16 empty] | Averaged 3 compositions of starting materials for Tau, Na/Na+Ca more variable | 59.98667 | 0.4433333 | 18.85667 | 3.38 | 0.1833333 | 1.06 | 2.426667 | 4.213333 | 8.466667 | 0.19 | 99.20667 | 0.7551491 | 0.7393925 |  | 0.9982804 | 0.005548602 | 0.1849418 | 0.04704245 | 0.002584344 | 0.0262962 | 0.04327152 | 0.06817691 | 0.08987969 | 0.001338499 |  | 1.46736 |  | 0.9982804 | 0.005548602 | 0.3698836 | 0.04704245 | 0.002584344 | 0.0262962 | 0.04327152 | 0.1363538 | 0.1797594 | 0.002676999
Mandeville; Dixon | Dixon et al., 1995 | MORB | 5 Gaussians | Manometry | 0.6273375 | 0.2972334 | 0.62 | 0.07 | 5200 | 11.29% | 0.67 | 0.03 | 4500 | 4.478% | 25 | 3 | 1630 | 63 |  |  |  |  | 3 | [7 empty] | Recalculated Tau | 50.8 | 1.84 | 13.7 | 12.4 | 0.22 | 6.67 | 11.5 | 2.68 | 0.15 | 0.19 | 100.15 | 0.6273375 | 0.2972334 |  | 0.8453986 | 0.02302879 | 0.1343664 | 0.1725818 | 0.003101212 | 0.1654676 | 0.2050642 | 0.0433657 | 0.001592357 | 0.001338499 | 1.593967 |  |  | 0.8453986 | 0.02302879 | 0.2687328 | 0.1725818 | 0.003101212 | 0.1654676 | 0.2050642 | 0.08673139 | 0.003184713 | 0.002676999
Fiege | Fiege et al., 2015 | Mg-poor basalt | TT | Karl Fischer Titration | 0.6893129 | 0.3628179 | 0.848 |  |  | 0% | 1.161 | [19 empty] | Recalculated Tau | 52.46 | 2.8 | 16.14 | 10.98 | 0.15 | 0.94 | 10.55 | 3.31 | 1.03 | 0.41 | 98.77 | 0.6893129 | 0.3628179 |  | 0.8730238 | 0.0350438 | 0.1582974 | 0.1528184 | 0.002114463 | 0.02331928 | 0.1881241 | 0.05355987 | 0.01093418 | 0.002888341 | 1.497235 |  |  | 0.8730238 | 0.0350438 | 0.3165947 | 0.1528184 | 0.002114463 | 0.02331928 | 0.1881241 | 0.1071197 | 0.02186837 | 0.005776682
Dixon; von Aulock | Ihinger et al., 1994 | Rhyolite |  |  | 0.86 |  | 1.86 | 0.05 | 5225 | 2.688% | 1.5 | 0.1 | 4503 | 6.667% | 55 | 2 |  | 80 |  |  |  |  | 4 | [7 empty] | Pers. Comm. Cited in Dixon 1995
Mandeville | Jakobsson, 1997 | Icelandite | Bruker B&K baselines | Elemental Analysis | 0.708 | 0.5073893 | 1.25 | 0.05 |  | 4% | 0.95 | 0.1 |  | 10.53% | 42 | 2 | [8 empty] | 180 | 15 |  | 190 | 15 |  | I calculate Tau = 0.6784, but Mandeville has 0.708 and thev value plotted in Jakobsson figure is > 0.7 | 54.55 | 2.02 | 14.5 | 12.17 | 0.27 | 2.95 | 6.96 | 3.95 | 1.28 | 1.02 | 99.67 | 0.6784177 | 0.5073893 |  | 0.907805 | 0.0252816 | 0.1422126 | 0.1693807 | 0.003806033 | 0.07318283 | 0.1241084 | 0.06391586 | 0.01358811 | 0.007185629 |  | 1.523281 |  | 0.907805 | 0.0252816 | 0.2844253 | 0.1693807 | 0.003806033 | 0.07318283 | 0.1241084 | 0.1278317 | 0.02717622 | 0.01437126
von Aulock | King et al., 2002 | Andesite | GG | Manometry, SIMS | 0.7433245 | 0.530808 | 1.08 | 0.11 | 5209 | 10.19% | 1.15 | 0.17 | 4503 | 14.78% | 40.8 | 4.1 | 1633 | 70.3 |  |  |  |  | 6.9 | 3534 | [6 empty] | Use Dixon and Pan carbonate values. Went with Mt. Hood composition since that is ultimately what is measured and goes into calibration. | 59.1 | 0.94 | 17.8 | 6.43 |  | 3.05 | 6.85 | 4.27 | 1.08 |  | 99.52 | 0.7433245 | 0.530808 |  | 0.9835247 | 0.01176471 | 0.1745783 | 0.089492 | 0 | 0.07566361 | 0.1221469 | 0.06909385 | 0.01146497 | 0 |  | 1.537729 |  | 0.9835247 | 0.01176471 | 0.3491565 | 0.089492 | 0 | 0.07566361 | 0.1221469 | 0.1381877 | 0.02292994 | 0
Lesne | Lesne et al., 2011 | Basalt (Vesuvius) | TT | Karl Fischer Titration | 0.6073895 | 0.2037063 | 0.57 | 0.04 | 5211 | 7.018% | 0.7 | 0.06 | 4465 | 8.571% | [16 empty] | 5200 absorbance coefficients are great | 48.02 | 0.96 | 14.52 | 7.51 | 0.14 | 6.82 | 12.77 | 1.8 | 5.55 | 0.65 | 98.74 | 0.6073895 | 0.2037063 |  | 0.7991346 | 0.01201502 | 0.1424088 | 0.1045233 | 0.001973499 | 0.1691888 | 0.2277104 | 0.02912621 | 0.0589172 | 0.004579077 |  | 1.544998 |  | 0.7991346 | 0.01201502 | 0.2848176 | 0.1045233 | 0.001973499 | 0.1691888 | 0.2277104 | 0.05825243 | 0.1178344 | 0.009158154
Lesne | Lesne et al., 2011 | Basalt (Stromboli) | TT | Karl Fischer Titration | 0.6301202 | 0.2473735 | 0.62 | 0.1 | 5216 | 16.13% | 0.97 | 0.07 | 4483 | 7.216% | [16 empty] | 5202 absorbance coefficients are great | 49.4 | 0.8 | 15.8 | 7.64 | 0.2 | 8 | 12.7 | 2.3 | 1.9 | 0.4 | 99.14 | 0.6301202 | 0.2473735 |  | 0.8221002 | 0.01001252 | 0.1549627 | 0.1063326 | 0.002819284 | 0.1984619 | 0.2264622 | 0.03721683 | 0.02016985 | 0.002817894 |  | 1.578538 |  | 0.8221002 | 0.01001252 | 0.3099255 | 0.1063326 | 0.002819284 | 0.1984619 | 0.2264622 | 0.07443366 | 0.0403397 | 0.005635787
Lesne | Lesne et al., 2011 | Basalt (Etna) | TT | Karl Fischer Titration | 0.6312139 | 0.3638943 | 0.56 | 0.08 | 5220 | 14.29% | 0.75 | 0.07 | 4483 | 9.333% | [16 empty] | 5201 absorbance coefficients are great | 47.59 | 1.66 | 17.19 | 10.15 | 0.17 | 5.72 | 10.85 | 3.42 | 1.98 | 0.51 | 99.24 | 0.6312139 | 0.3638943 |  | 0.7919787 | 0.02077597 | 0.1685955 | 0.1412665 | 0.002396391 | 0.1419003 | 0.1934736 | 0.05533981 | 0.02101911 | 0.003592814 |  | 1.536746 |  | 0.7919787 | 0.02077597 | 0.3371911 | 0.1412665 | 0.002396391 | 0.1419003 | 0.1934736 | 0.1106796 | 0.04203822 | 0.007185629
Mandeville | Mandeville, 2002 | Fe-Bearing Andesite | GG | Manometry | 0.746 | 0.5089178 | 1.07 | 0.07 |  | 6.542% | 0.79 | 0.07 |  | 8.861% | 42.34 | 2.77 |  | 62.32 |  |  |  |  | 0.42 | [7 empty] | Went with Mandeville Tau, not sure which compositional values were used, Run 9 | 57.41 | 0.97 | 16.79 | 4.79 | 0.14 | 3.12 | 6.83 | 3.9 | 1.25 | 0.3 | 95.5 | 0.7462092 | 0.5089178 |  | 0.9554002 | 0.01214018 | 0.1646724 | 0.06666667 | 0.001973499 | 0.07740015 | 0.1217903 | 0.0631068 | 0.01326964 | 0.00211342 | 1.47642 |  |  | 0.9554002 | 0.01214018 | 0.3293448 | 0.06666667 | 0.001973499 | 0.07740015 | 0.1217903 | 0.1262136 | 0.02653928 | 0.00422684
Mandeville | Mandeville, 2002 | Fe-Free Andesite | GG | Manometry | 0.795 | 0.4251181 | 1.46 | 0.07 |  | 4.795% | 0.89 | 0.07 |  | 7.865% | 52.05 | 2.85 |  | 69.21 |  |  |  |  | 0.52 | [7 empty] | Went with Mandeville Tau, not sure which compositional values were used, Run 58a | 61.58 | 1.07 | 16.7 | 0 | 0 | 2.94 | 7.51 | 3.06 | 1.39 | 0 | 94.25 | 0.7949732 | 0.4251181 |  | 1.024796 | 0.01339174 | 0.1637897 | 0 | 0 | 0.07293476 | 0.1339158 | 0.04951456 | 0.01475584 | 0 | 1.473099 |  |  | 1.024796 | 0.01339174 | 0.3275794 | 0 | 0 | 0.07293476 | 0.1339158 | 0.09902913 | 0.02951168 | 0
Mandeville | Newman et al., 1986 | Rhyolite | TT (3550), French curve (NIR) | Manometry | 0.859 |  | 1.61 | 0.05 |  | 3.106% | 1.73 | 0.02 |  | 1.156% | 55 | 2 |  |  | 100 | 2 | 56 | 4 | [8 empty] | Didn’t see compositional info, take Mandeville's values
Mandeville | Nowak and Behrens, 1995 | Haplogranite | TT | Karl Fischer Titration | 0.8496988 |  | 1.79 | 0.02 |  | 1.117% | 1.56 | 0.02 |  | 1.282% | [16 empty] | Recalculated Tau | 76.14 |  | 13.53 |  |  |  |  | 4.65 | 5.68 |  | 100 | 0.8496988 | 1 |  | 1.267099 | 0 | 0.1326991 | 0 | 0 | 0 | 0 | 0.07524272 | 0.06029724 | 0 |  | 1.535338 |  | 1.267099 | 0 | 0.2653982 | 0 | 0 | 0 | 0 | 0.1504854 | 0.1205945 | 0
Mandeville | Ohlhorst et al., 2001 | Basalt | TT / GG Average | Karl Fischer Titration | 0.6291317 | 0.2496053 | 0.66 | 0.08 |  | 12.19% | 0.57 | 0.06 |  | 10.61%
Mandeville | Ohlhorst et al., 2001 | Andesite | TT / GG Average | Karl Fischer Titration | 0.7215347 | 0.4417044 | 0.895 | 0.085 |  | 9.425% | 0.775 | 0.06 |  | 7.563%
Mandeville | Ohlhorst et al., 2001 | Dacite | TT / GG Average | Karl Fischer Titration | 0.7826669 | 0.5778212 | 1.17 | 0.095 |  | 8.115% | 1.015 | 0.065 |  | 6.396%
von Aulock | Okumura and Nakashima, 2005 | Rhyolite | TT | Karl Fischer Titration | 0.8596237 | 0.9307007 | 1.75 | 0.08 |  | 4.571% | 1.42 | 0.12 |  | 8.451% | [16 empty] | Averaged compositions given for the glasses | 77.3 | 0.1 | 12.6 | 0.6 | 0.1 | 0.1 | 0.5 | 3.7 | 5.1 |  | 100.1 | 0.8596237 | 0.9307007 |  | 1.286404 | 0.001251564 | 0.1235779 | 0.008350731 | 0.001409642 | 0.002480774 | 0.008915835 | 0.05987055 | 0.05414013 | 0 |  | 1.546401 |  | 1.286404 | 0.001251564 | 0.2471557 | 0.008350731 | 0.001409642 | 0.002480774 | 0.008915835 | 0.1197411 | 0.1082803 | 0
Shishkina | Shishkina et al., 2010 | Basalt | GG | Karl Fischer Titration | 0.6637834 | 0.2765566 | 0.65 | 0.08 |  | 12.31% | 0.69 | 0.08 |  | 11.59% |  |  |  | 65 |  |  |  |  | 2 |  | 361 | 43 |  | 317 | 23 |  | Recalculated Tau. LINEAR BASELINE FOR CARBONATES. 1515 value pulled from Shishkina, 2014 | 50.12 | 0.91 | 18.32 | 9.36 | 0.17 | 7.01 | 11.345 | 2.39 | 0.225 | 0.15 | 100 | 0.6637834 | 0.2765566 |  | 0.8340822 | 0.01138924 | 0.1796783 | 0.1302714 | 0.002396391 | 0.1739023 | 0.2023003 | 0.03867314 | 0.002388535 | 0.00105671 | 1.576138 |  |  | 0.8340822 | 0.01138924 | 0.3593566 | 0.1302714 | 0.002396391 | 0.1739023 | 0.2023003 | 0.07734628 | 0.00477707 | 0.00211342
Mandeville; Dixon | Silver et al., 1990 | Jadeite Glass | French curve, following Newman et al., 1986 | Manometry | 0.7556249 | 0.9769305 | 1.13 |  | 5207 | 0% | 1.12 |  | 4476 | 0% | [16 empty] | Recalculated Tau | 57.8 |  | 25.3 | 0.5 |  |  | 0.6 | 14 | 0.04 |  | 98.24 | 0.7556249 | 0.9769305 |  | 0.9618905 | 0 | 0.2481365 | 0.006958942 | 0 | 0 | 0.010699 | 0.2265372 | 0.0004246285 | 0 | 1.454647 |  |  | 0.9618905 | 0 | 0.496273 | 0.006958942 | 0 | 0 | 0.010699 | 0.4530744 | 0.0008492569 | 0
Mandeville; Dixon | Silver et al., 1990 | CAS-E2 | French curve, following Newman et al., 1986 | Manometry | 0.7736152 |  | 1.07 | 0.04 | 5204 |  | 0.85 | 0.03 | 4485 | 3.529% | [16 empty] | Mandeville marks at CAS-7, but the glass measured is actually CAS-E2. Dixon uses E2 as well. E7 different comp. | 63.7 |  | 14.3 |  |  |  | 22 |  |  |  | 100 | 0.7736152 | 0 |  | 1.060077 | 0 | 0.1402511 | 0 | 0 | 0 | 0.3922967 | 0 | 0 | 0 | 1.592624 |  |  | 1.060077 | 0 | 0.2805022 | 0 | 0 | 0 | 0.3922967 | 0 | 0 | 0
Dixon | Silver et al., 1990 | Orthoclase, KAS | French curve, following Newman et al., 1986 | Manometry | 0.798937 |  | 1.87 | 0.07 | 5222 | 3.743% | 1.43 | 0.05 | 4472 | 3.497% | [16 empty] | from Silver et al., 1990 | 65.2 |  | 17.8 | [5 empty] | 17 |  | 100 | 0.798937 | #DIV/0! |  | 1.085039 | 0 | 0.1745783 | 0 | 0 | 0 | 0 | 0 | 0.1804671 | 0 | 1.440084 |  |  | 1.085039 | 0 | 0.3491565 | 0 | 0 | 0 | 0 | 0 | 0.3609342 | 0
Silver | Silver et al., 1990 | Rhyolite | French curve, following Newman et al., 1986 | Manometry | 0.8641748 | 0.9289126 | 1.61 | 0.05 | 5225 | 3.106% | 1.73 | 0.02 | 4503 | 1.156% | [16 empty] | Mandeville does not include, I've added | 77.5 |  | 12.5 | 1 |  |  | 0.5 | 3.6 | 4.8 |  | 99.9 | 0.8641748 | 0.9289126 |  | 1.289732 | 0 | 0.1225971 | 0.01391788 | 0 | 0 | 0.008915835 | 0.05825243 | 0.05095541 | 0 | 1.544371 |  |  | 1.289732 | 0 | 0.2451942 | 0.01391788 | 0 | 0 | 0.008915835 | 0.1165049 | 0.1019108 | 0
Mandeville; Dixon | Silver et al., 1990; Silver and Stolper, 1989 | Albite | French curve, following Newman et al., 1986 | Manometry | 0.7994947 |  | 1.67 | 0.06 | 5218 | 3.593% | 1.13 | 0.04 | 4485 | 3.54% | 49 | 2 | 1636 | 70 |  |  |  |  | 2 | 3530 | [6 empty] | Dixon uses ideal albite composition to calculate Tau | 68.74 |  | 19.44 |  |  |  |  | 11.82 |  |  | 100 | 0.7994947 | 1 |  | 1.143951 | 0 | 0.190663 | 0 | 0 | 0 | 0 | 0.1912621 | 0 | 0 | 1.525876 |  |  | 1.143951 | 0 | 0.381326 | 0 | 0 | 0 | 0 | 0.3825243 | 0 | 0
Stabile | Stabile et al., 2020 | Pantellerite | TT / GG Average | Karl Fischer Titration | 0.853 |  | 1.965 | 0.02 |  | 1.018% | 0.99 | 0.04 |  | 4.041%
McIntosh | Vetere et al., 2006 | Fe-Free Andesite | TT | Karl Fischer Titration | 0.7555306 | 0.3940212 | 1.04 | 0.04 |  | 3.846% | 0.92 | 0.03 |  | 3.261% | [17 empty] | 59.19 | 0.02 | 21.57 | 0.06 | 0.06 | 5.5 | 9.49 | 3.4 | 1.79 |  | 101.08 | 0.7555306 | 0.3940212 |  | 0.9850225 | 0.0002503129 | 0.2115536 | 0.0008350731 | 0.0008457852 | 0.1364426 | 0.1692225 | 0.05501618 | 0.01900212 | 0 | 1.578191 |  |  | 0.9850225 | 0.0002503129 | 0.4231071 | 0.0008350731 | 0.0008457852 | 0.1364426 | 0.1692225 | 0.1100324 | 0.03800425 | 0
Vetere | Vetere et al., 2011 | Shoshonite | TT | Karl Fischer Titration | 0.658648 | 0.438376 | 1.03 | 0.03 |  | 2.913% | 0.8 | 0.06 |  | 7.5% | [13 empty] | 356 | 18 |  |  | 53.47 | 0.71 | 15.48 | 8.39 | 0.1 | 4.88 | 8.51 | 3.66 | 4.72 |  | 99.92 | 0.658648 | 0.438376 |  | 0.8898319 | 0.008886108 | 0.1518242 | 0.1167711 | 0.001409642 | 0.1210618 | 0.1517475 | 0.0592233 | 0.05010616 | 0 |  | 1.550862 |  | 0.8898319 | 0.008886108 | 0.3036485 | 0.1167711 | 0.001409642 | 0.1210618 | 0.1517475 | 0.1184466 | 0.1002123 | 0
Withers and Behrens | Withers and Behrens, 1999 | Albite, 300 K | TT / GG Average | Karl Fischer Titration | 0.796892 | 1 | 1.47 | 0.04 |  | 2.721% | 1.27 | 0.065 |  | 5.112%
Withers and Behrens | Withers and Behrens, 1999 | Rhyolite | TT / GG Average | Karl Fischer Titration | 0.8561022 | 0.9271959 | 1.69 | 0.055 |  | 3.25% | 1.465 | 0.075 |  | 5.114%
Mandeville | Yamashita et al., 1997 | Tholeiite | TT | Manometry | 0.665081 | 0.2642416 | 0.84 | 0.06 |  | 7.143% | 0.85 | 0.07 |  | 8.235% |  |  |  | 64 |  |  |  |  | 1 | [7 empty] | Recalculated Tau | 53.59 | 1.23 | 14.05 | 12.59 | 0.22 | 5.26 | 10.41 | 2.06 | 0.43 | 0.16 | 100 | 0.665081 | 0.2642416 |  | 0.8918289 | 0.01539424 | 0.1377991 | 0.1752262 | 0.003101212 | 0.1304887 | 0.1856277 | 0.03333333 | 0.004564756 | 0.001127157 | 1.577364 |  |  | 0.8918289 | 0.01539424 | 0.2755983 | 0.1752262 | 0.003101212 | 0.1304887 | 0.1856277 | 0.06666667 | 0.009129512 | 0.002254315
Mandeville | Yamashita et al., 1997 | High Al Basalt | TT | Manometry | 0.6712911 | 0.3424827 | 0.84 | 0.06 |  | 7.143% | 0.85 | 0.07 |  | 8.235% |  |  |  | 64 |  |  |  |  | 1 | [7 empty] | Recalculated Tau | 51.84 | 1.39 | 17.08 | 10.2 | 0.18 | 5.32 | 10 | 2.87 | 0.79 | 0.33 | 100 | 0.6712911 | 0.3424827 |  | 0.8627059 | 0.01739675 | 0.1675167 | 0.1419624 | 0.002537356 | 0.1319772 | 0.1783167 | 0.04644013 | 0.008386412 | 0.002324762 | 1.55724 |  |  | 0.8627059 | 0.01739675 | 0.3350333 | 0.1419624 | 0.002537356 | 0.1319772 | 0.1783167 | 0.09288026 | 0.01677282 | 0.004649524
Mandeville | Yamashita et al., 1997 | Dacite | TT | Manometry | 0.7822693 | 0.5576399 | 1.6 | 0.3 |  | 18.75% | 0.94 | 0.06 |  | 6.383% |  |  |  | 68 |  |  |  |  | 1 | [7 empty] | Recalculated Tau | 65.43 | 0.86 | 15.26 | 6.08 | 0.15 | 1.57 | 5.73 | 3.98 | 0.78 | 0.17 | 100.01 | 0.7822693 | 0.5576399 |  | 1.088867 | 0.01076345 | 0.1496665 | 0.08462074 | 0.002114463 | 0.03894815 | 0.1021755 | 0.06440129 | 0.008280255 | 0.001197605 | 1.549837 |  |  | 1.088867 | 0.01076345 | 0.2993331 | 0.08462074 | 0.002114463 | 0.03894815 | 0.1021755 | 0.1288026 | 0.01656051 | 0.00239521

## 3550Regress
Compilation | Paper | Glass Composition | Baseline | Analytical Method | Tau | Na/Na+Ca | Epsilon_5200 | Uncertainty_5200 | PeakPosition_5200 | Uncertainty_5200 | Epsilon_4500 | Uncertainty_4500 | PeakPosition_4500 | Uncertainty_4500 | Epsilon_1635 | Uncertainty_1630 | Peak Position_1630 | Epsilon_3550 | Epsilon_3550_OH | Uncertainty_OH | Epsilon_3550_H2Om | Uncertainty_H2Om | Uncertainty | Peak Position | Epsilon_1515 | Uncertainty | Peak Position | Epsilon_1430 | Uncertainty | Peak Position | Notes | SiO2 | TiO2 | Al2O3 | FeO | MnO | MgO | CaO | Na2O | K2O | P2O5 | Total | Si+Al/tot | Na/Na+Ca | Mole Numbers | SiO2 | TiO2 | Al2O3 | FeO | MnO | MgO | CaO | Na2O | K2O | P2O5 | Total Moles |  | Cation # | SiO2 | TiO2 | Al2O3 | FeO | MnO | MgO | CaO | Na2O | K2O | P2O5
McIntosh | Aubaud et al., 2009 | Rhyolite | TT | ERDA | 0.8604998 | 0.9135518 | [11 empty] | 95 |  |  |  |  | 8 | [7 empty] | Averaged two compmositions, Na/Na+Ca variable | 76.615 | 0.08 | 12.88 | 1.24 | 0.07 | 0.02 | 0.61 | 3.53 | 4.845 |  | 99.89 | 0.8604998 | 0.9135518 |  | 1.275004 | 0.001001252 | 0.126324 | 0.01725818 | 0.0009867494 | 0.0004961548 | 0.01087732 | 0.05711974 | 0.05143312 | 0 | 1.540501 |  |  | 1.275004 | 0.001001252 | 0.2526481 | 0.01725818 | 0.0009867494 | 0.0004961548 | 0.01087732 | 0.1142395 | 0.1028662 | 0
Behrens | Behrens et al., 2009 | Ultrapotassic melt (K-rich) | TT | Karl Fischer Titration | 0.622 | 0.231579 | 1.02 | 0.03 |  |  | 0.62 | 0.06 | [5 empty] | 63.9 |  |  |  |  | 5.4 |  | 308 | 110 |  |  |  |  | Behrens says in paper that Mandeville calibration not applicable to this composition | 47.645 | 0.8575 | 14.97 | 7.1875 | 0.065 | 5.4975 | 10.82 | 1.795 | 6.9025 | 0.5 | 96.24 | 0.6268269 | 0.231579 |  | 0.792894 | 0.01073217 | 0.1468223 | 0.1000348 | 0.0009162673 | 0.1363806 | 0.1929387 | 0.02904531 | 0.07327495 | 0.0008805918 | 1.48392 |  |  | 0.792894 | 0.01073217 | 0.2936446 | 0.1000348 | 0.0009162673 | 0.1363806 | 0.1929387 | 0.05809061 | 0.1465499 | 0.001761184
Shishkina | Di Matteo et al., 2006 | Shoshonite | French curve (3550) | Karl Fischer Titration | 0.6631703 | 0.2535458 | [11 empty] | 60 |  |  |  |  | 2 | [8 empty] | 51.8 | 0.84 | 15.39 | 7.21 | 0.16 | 5.7 | 10.9 | 2.04 | 3.28 | 0.47 | 97.79 | 0.6631703 | 0.2535458 |  | 0.8620403 | 0.01051314 | 0.1509415 | 0.1003479 | 0.002255427 | 0.1414041 | 0.1943652 | 0.03300971 | 0.03481953 | 0.003311025 | 1.529697 |  |  | 0.8620403 | 0.01051314 | 0.3018831 | 0.1003479 | 0.002255427 | 0.1414041 | 0.1943652 | 0.06601942 | 0.06963907 | 0.00662205
Shishkina | Di Matteo et al., 2006 | Latite | French curve (3550) | Karl Fischer Titration | 0.7117335 | 0.5746577 | [11 empty] | 60 |  |  |  |  | 2 | [8 empty] | 53.8 | 0.87 | 17.67 | 6.9 | 0.15 | 2.43 | 5.83 | 4.34 | 3.82 | 0.58 | 96.39 | 0.7117335 | 0.5746577 |  | 0.8953237 | 0.01088861 | 0.1733033 | 0.0960334 | 0.002114463 | 0.06028281 | 0.1039586 | 0.07022654 | 0.04055202 | 0.004085946 | 1.452683 |  |  | 0.8953237 | 0.01088861 | 0.3466065 | 0.0960334 | 0.002114463 | 0.06028281 | 0.1039586 | 0.1404531 | 0.08110403 | 0.008171892
Mandeville; Dixon | Dixon et al., 1995 | MORB | 5 Gaussians | Manometry | 0.6273375 | 0.2972334 | 0.62 | 0.07 | 5200 | 11.29% | 0.67 | 0.03 | 4500 | 4.478% | 25 | 3 | 1630 | 63 |  |  |  |  | 3 | [7 empty] | Recalculated Tau | 50.8 | 1.84 | 13.7 | 12.4 | 0.22 | 6.67 | 11.5 | 2.68 | 0.15 | 0.19 | 100.15 | 0.6273375 | 0.2972334 |  | 0.8453986 | 0.02302879 | 0.1343664 | 0.1725818 | 0.003101212 | 0.1654676 | 0.2050642 | 0.0433657 | 0.001592357 | 0.001338499 | 1.593967 |  |  | 0.8453986 | 0.02302879 | 0.2687328 | 0.1725818 | 0.003101212 | 0.1654676 | 0.2050642 | 0.08673139 | 0.003184713 | 0.002676999
von Aulock | Dobson et al., 1989 | Rhyolite | TT | Manometry | 0.8666295 | 0.9343827 | [11 empty] | 88 |  |  |  |  | 2 | [8 empty] | 77.7 | 0.07 | 13 | 0.38 | 0.04 | 0.05 | 0.52 | 4.08 | 4.19 |  | 100.03 | 0.8666295 | 0.9343827 |  | 1.29306 | 0.0008760951 | 0.127501 | 0.005288796 | 0.0005638568 | 0.001240387 | 0.009272468 | 0.06601942 | 0.04447983 | 0 |  | 1.548302 |  | 1.29306 | 0.0008760951 | 0.255002 | 0.005288796 | 0.0005638568 | 0.001240387 | 0.009272468 | 0.1320388 | 0.08895966 | 0
von Aulock | Hauri et al., 2002 | Rhyolite | TT | SIMS | 0.859 | [9 empty] | 56 |  |  | 90 | [12 empty] | Assume same composition as Newman, 1986, same glass
Dixon; von Aulock | Ihinger et al., 1994 | Rhyolite |  | SIMS, Raman | 0.86 |  | 1.86 | 0.05 | 5225 | 2.688% | 1.5 | 0.1 | 4503 | 6.667% | 55 | 2 |  | 80 |  |  |  |  | 4 | [7 empty] | Pers. Comm. Cited in Dixon 1995
Jendrzejewski | Jendrzejewski et al., 1997 | MORB | Devolatilized baseline | Manometry | 0.6454565 | 0.2446381 | [11 empty] | 78 |  |  |  |  | ? |  | 398 | 10 |  | 398 | 10 |  | H2O 3550 from von Aulock, can't find paper. Averaged all ALV-892 compositions. | 51.84 | 1.26 | 14.332 | 9.642 | 0.174 | 7.78 | 11.88 | 2.12 | 0.04 | 0.112 | 99.18 | 0.6454565 | 0.2446381 |  | 0.8627059 | 0.01576971 | 0.1405649 | 0.1341962 | 0.002452777 | 0.1930042 | 0.2118402 | 0.03430421 | 0.0004246285 | 0.0007890102 |  | 1.595263 |  | 0.8627059 | 0.01576971 | 0.2811299 | 0.1341962 | 0.002452777 | 0.1930042 | 0.2118402 | 0.06860841 | 0.0008492569 | 0.00157802
von Aulock | King et al., 2002 | Andesite | GG | Manometry, SIMS | 0.7433245 | 0.530808 | 1.08 | 0.11 | 5209 | 10.19% | 1.15 | 0.17 | 4503 | 14.78% | 40.8 | 4.1 | 1633 | 70.3 |  |  |  |  | 6.9 | 3534 | [6 empty] | Use Dixon and Pan carbonate values. Went with Mt. Hood composition since that is ultimately what is measured and goes into calibration. | 59.1 | 0.94 | 17.8 | 6.43 |  | 3.05 | 6.85 | 4.27 | 1.08 |  | 99.52 | 0.7433245 | 0.530808 |  | 0.9835247 | 0.01176471 | 0.1745783 | 0.089492 | 0 | 0.07566361 | 0.1221469 | 0.06909385 | 0.01146497 | 0 |  | 1.537729 |  | 0.9835247 | 0.01176471 | 0.3491565 | 0.089492 | 0 | 0.07566361 | 0.1221469 | 0.1381877 | 0.02292994 | 0
von Aulock | Leschik et al., 2004 | Rhyolite | TT | Karl Fischer Titration | 0.8556356 | 0.9018135 | [11 empty] | 80 |  |  |  |  | 4.9 | [7 empty] | Absorption coefficient for 3570 band decreases with increased concentrations of H2O. EDF and EDFs composition used. | 76.55 | 0.055 | 13.02 | 0.265 | 0.045 | 0.04 | 0.835 | 4.16 | 4.83 |  | 99.8 | 0.8556356 | 0.9018135 |  | 1.273922 | 0.0006883605 | 0.1276971 | 0.003688239 | 0.0006343389 | 0.0009923096 | 0.01488944 | 0.06731392 | 0.05127389 | 0 |  | 1.5411 |  | 1.273922 | 0.0006883605 | 0.2553943 | 0.003688239 | 0.0006343389 | 0.0009923096 | 0.01488944 | 0.1346278 | 0.1025478 | 0
Mandeville | Mandeville, 2002 | Fe-Bearing Andesite | GG | Manometry | 0.746 | 0.5089178 | 1.07 | 0.07 |  | 6.542% | 0.79 | 0.07 |  | 8.861% | 42.34 | 2.77 |  | 62.32 |  |  |  |  | 0.42 | [7 empty] | Went with Mandeville Tau, not sure which compositional values were used, Run 9 | 57.41 | 0.97 | 16.79 | 4.79 | 0.14 | 3.12 | 6.83 | 3.9 | 1.25 | 0.3 | 95.5 | 0.7462092 | 0.5089178 |  | 0.9554002 | 0.01214018 | 0.1646724 | 0.06666667 | 0.001973499 | 0.07740015 | 0.1217903 | 0.0631068 | 0.01326964 | 0.00211342 | 1.47642 |  |  | 0.9554002 | 0.01214018 | 0.3293448 | 0.06666667 | 0.001973499 | 0.07740015 | 0.1217903 | 0.1262136 | 0.02653928 | 0.00422684
Mandeville | Mandeville, 2002 | Fe-Free Andesite | GG | Manometry | 0.795 | 0.4251181 | 1.46 | 0.07 |  | 4.795% | 0.89 | 0.07 |  | 7.865% | 52.05 | 2.85 |  | 69.21 |  |  |  |  | 0.52 | [7 empty] | Went with Mandeville Tau, not sure which compositional values were used, Run 58a | 61.58 | 1.07 | 16.7 | 0 | 0 | 2.94 | 7.51 | 3.06 | 1.39 | 0 | 94.25 | 0.7949732 | 0.4251181 |  | 1.024796 | 0.01339174 | 0.1637897 | 0 | 0 | 0.07293476 | 0.1339158 | 0.04951456 | 0.01475584 | 0 | 1.473099 |  |  | 1.024796 | 0.01339174 | 0.3275794 | 0 | 0 | 0.07293476 | 0.1339158 | 0.09902913 | 0.02951168 | 0
Mercier | Mercier et al., 2010 | Basanite | TT | Karl Fischer Titration | 0.5879138 | 0.1764406 | [11 empty] | 43.96 |  |  |  |  | 0.6 | [7 empty] | Averaged 6 compositions of basinite, Tau small stdev, Na/Na+Ca more variable values. | 49.99 | 1.183333 | 16.56333 | 8.715 | 0.1383333 | 4.251667 | 9.853333 | 2.833333 | 2.76 | 0.8066667 | 97.095 | 0.6656917 | 0.3541051 |  | 0.8319188 | 0.01481018 | 0.1624493 | 0.1212944 | 0.001950005 | 0.1054742 | 0.1757014 | 0.04584682 | 0.02929936 | 0.005682752 |  | 1.488744 |  | 0.8319188 | 0.01481018 | 0.3248987 | 0.1212944 | 0.001950005 | 0.1054742 | 0.1757014 | 0.09169364 | 0.05859873 | 0.0113655
Mercier | Mercier et al., 2010 | Basalt | TT | Karl Fischer Titration | 0.6656917 | 0.3541051 | [11 empty] | 62.8 |  |  |  |  | 0.8 | [7 empty] | Averaged 6 compositions of basalt, Tau small stdev, Na/Na+Ca more variable values. | 49.99 | 1.183333 | 16.56333 | 8.715 | 0.1383333 | 4.251667 | 9.853333 | 2.833333 | 2.76 | 0.8066667 | 97.095 | 0.6656917 | 0.3541051 |  | 0.8319188 | 0.01481018 | 0.1624493 | 0.1212944 | 0.001950005 | 0.1054742 | 0.1757014 | 0.04584682 | 0.02929936 | 0.005682752 |  | 1.494427 |  | 0.8319188 | 0.01481018 | 0.3248987 | 0.1212944 | 0.001950005 | 0.1054742 | 0.1757014 | 0.09169364 | 0.05859873 | 0.0113655
von Aulock | Okumura et al., 2003 | Rhyolite | TT | Karl Fischer Titration | 0.8635845 | 0.920556 | [11 empty] | 75 |  |  |  |  | 4 | [7 empty] | Averaged rhyolite compositions for tau | 77.2 | 0.06 | 12.84 | 0.88 | 0.04 | 0.04 | 0.56 | 3.62 | 4.76 |  | 100 | 0.8635845 | 3 |  | 1.28474 | 0.0007509387 | 0.1259317 | 0.01224774 | 0.0005638568 | 0.0009923096 | 0.009985735 | 0.05857605 | 0.05053079 | 0 |  | 1.544319 |  | 1.28474 | 0.0007509387 | 0.2518635 | 0.01224774 | 0.0005638568 | 0.0009923096 | 0.009985735 | 0.1171521 | 0.1010616 | 0
Mandeville | Pandya et al., 1992 | Basalt | GG | High temperature mass spectrometry | 0.643 | [12 empty] | 61 |  |  |  |  | 1 | [7 empty] | Many compositional values, took Mandeville's Tau. Took constant TT par values (straight line, constant epsilon H2O/epsilon OH -- preferred by Ohlhorst and Mandeville)
Shishkina | Shishkina et al., 2010 | Basalt | GG | Karl Fischer Titration | 0.6637834 | 0.2765566 | 0.65 | 0.08 |  | 12.31% | 0.69 | 0.08 |  | 11.59% |  |  |  | 65 |  |  |  |  | 2 |  | 361 | 43 |  | 317 | 23 |  | Recalculated Tau. LINEAR BASELINE FOR CARBONATES. 1515 value pulled from Shishkina, 2014 | 50.12 | 0.91 | 18.32 | 9.36 | 0.17 | 7.01 | 11.345 | 2.39 | 0.225 | 0.15 | 100 | 0.6637834 | 0.2765566 |  | 0.8340822 | 0.01138924 | 0.1796783 | 0.1302714 | 0.002396391 | 0.1739023 | 0.2023003 | 0.03867314 | 0.002388535 | 0.00105671 | 1.576138 |  |  | 0.8340822 | 0.01138924 | 0.3593566 | 0.1302714 | 0.002396391 | 0.1739023 | 0.2023003 | 0.07734628 | 0.00477707 | 0.00211342
Shishkina | Shishkina et al., 2014 | Nephelinite, E2624 | TT | Karl Fischer Titration | 0.5078379 | 0.3378835 | [11 empty] | 56.7 |  |  |  |  | 8.3 | [7 empty] | LINEAR BASELINE FOR CARBONATE | 42.32 | 2.26 | 11.8 | 11 | 0.19 | 13.31 | 13.23 | 3.72 | 0.96 | 1.13 | 99.92 | 0.5078379 | 0.3378835 |  | 0.7042769 | 0.02828536 | 0.1157317 | 0.1530967 | 0.00267832 | 0.330191 | 0.235913 | 0.06019417 | 0.01019108 | 0.007960549 |  | 1.640558 |  | 0.7042769 | 0.02828536 | 0.2314633 | 0.1530967 | 0.00267832 | 0.330191 | 0.235913 | 0.1203883 | 0.02038217 | 0.0159211
Shishkina | Shishkina et al., 2014 | Basanite, A2549 | TT | Karl Fischer Titration | 0.5320668 | 0.3610391 | [11 empty] | 57.3 |  |  |  |  | 1.8 |  | 349 | 25 |  | 306 | 32 |  | LINEAR BASELINE FOR CARBONATE | 43.64 | 2.64 | 12.65 | 11.54 | 0.19 | 12.07 | 11.82 | 3.68 | 1.01 | 0.7 | 99.94 | 0.5320668 | 0.3610391 |  | 0.726244 | 0.0330413 | 0.1240683 | 0.1606124 | 0.00267832 | 0.2994294 | 0.2107703 | 0.05954693 | 0.01072187 | 0.004931314 |  | 1.627113 |  | 0.726244 | 0.0330413 | 0.2481365 | 0.1606124 | 0.00267832 | 0.2994294 | 0.2107703 | 0.1190939 | 0.02144374 | 0.009862628
Shishkina | Shishkina et al., 2014 | Alkali basalt, B2518 | TT | Karl Fischer Titration | 0.5851105 | 0.3747152 | [11 empty] | 60.3 |  |  |  |  | 3.7 | [7 empty] | LINEAR BASELINE FOR CARBONATE | 46.21 | 2.7 | 14.65 | 11.74 | 0.16 | 8.71 | 10.63 | 3.51 | 1.06 | 0.56 | 99.93 | 0.5851105 | 0.3747152 |  | 0.7690131 | 0.03379224 | 0.1436838 | 0.163396 | 0.002255427 | 0.2160754 | 0.1895506 | 0.05679612 | 0.01125265 | 0.003945051 |  | 1.585815 |  | 0.7690131 | 0.03379224 | 0.2873676 | 0.163396 | 0.002255427 | 0.2160754 | 0.1895506 | 0.1135922 | 0.02250531 | 0.007890102
Shishkina | Shishkina et al., 2014 | Alkali basalt, B2507 | TT | Karl Fischer Titration | 0.5852483 | 0.3912448 | [11 empty] | 60.5 |  |  |  |  | 3.3 |  | 380 | 30 |  | 311 | 41 |  | LINEAR BASELINE FOR CARBONATE | 47.3 | 2.35 | 14.17 | 10.82 | 0.17 | 10.36 | 9.94 | 3.52 | 0.83 | 0.47 | 99.93 | 0.5852483 | 0.3912448 |  | 0.7871526 | 0.02941176 | 0.1389761 | 0.1505915 | 0.002396391 | 0.2570082 | 0.1772468 | 0.05695793 | 0.00881104 | 0.003311025 |  | 1.608552 |  | 0.7871526 | 0.02941176 | 0.2779521 | 0.1505915 | 0.002396391 | 0.2570082 | 0.1772468 | 0.1139159 | 0.01762208 | 0.00662205
Mandeville; Dixon | Silver et al., 1990; Silver and Stolper, 1989 | Albite | French curve, following Newman et al., 1986 | Manometry | 0.7994947 |  | 1.67 | 0.06 | 5218 | 3.593% | 1.13 | 0.04 | 4485 | 3.54% | 49 | 2 | 1636 | 70 |  |  |  |  | 2 | 3530 | [6 empty] | Dixon uses ideal albite composition to calculate Tau | 68.74 |  | 19.44 |  |  |  |  | 11.82 |  |  | 100 | 0.7994947 | 1 |  | 1.143951 | 0 | 0.190663 | 0 | 0 | 0 | 0 | 0.1912621 | 0 | 0 | 1.525876 |  |  | 1.143951 | 0 | 0.381326 | 0 | 0 | 0 | 0 | 0.3825243 | 0 | 0
Stolper | Stolper, 1982 | Basalt SLNT | TT | Manometry | 0.6364443 | 0.2295641 | [11 empty] | 64 | 14 | [12 empty] | 50.5 | 1.4 | 15 | 7.8 |  | 8.2 | 13.4 | 2.2 | 0.4 |  | 98.9 | 0.6364443 | 0.2295641 |  | 0.8404061 | 0.0175219 | 0.1471165 | 0.1085595 | 0 | 0.2034235 | 0.2389444 | 0.03559871 | 0.004246285 | 0 | 1.595817 |  |  | 0.8404061 | 0.0175219 | 0.294233 | 0.1085595 | 0 | 0.2034235 | 0.2389444 | 0.07119741 | 0.008492569 | 0
Stolper | Stolper, 1982 | Basalt Bouvet CHN | TT | Manometry | 0.6391975 | 0.2308916 | [11 empty] | 72 | 4 | [12 empty] | 50.7 | 1.3 | 14.9 | 7.7 |  | 8.1 | 13.3 | 2.2 | 0.4 |  | 98.6 | 0.6391975 | 0.2308916 |  | 0.8437344 | 0.01627034 | 0.1461357 | 0.1071677 | 0 | 0.2009427 | 0.2371612 | 0.03559871 | 0.004246285 | 0 | 1.591257 |  |  | 0.8437344 | 0.01627034 | 0.2922715 | 0.1071677 | 0 | 0.2009427 | 0.2371612 | 0.07119741 | 0.008492569 | 0
Stolper | Stolper, 1982 | Basalt Marianas 46D-I-1 | TT | Manometry | 0.668086 | 0.2058888 | [11 empty] | 67 | 5 | [12 empty] | 52 | 1.7 | 14.9 | 9.2 |  | 5.4 | 10.5 | 3.5 | 0.5 |  | 97.7 | 0.668086 | 0.2058888 |  | 0.8653686 | 0.0212766 | 0.1461357 | 0.1280445 | 0.07612067 | 0.2604813 | 0.06241084 | 0.008090615 | 0.005307856 | 0 | 1.573237 |  |  | 0.8653686 | 0.0212766 | 0.2922715 | 0.1280445 | 0.07612067 | 0.2604813 | 0.06241084 | 0.01618123 | 0.01061571 | 0
Stolper | Stolper, 1982 | Basalt Tasaday | TT | Manometry | 0.6907889 | 0.1678138 | [11 empty] | 75 | 9 | [12 empty] | 52.2 | 1.7 | 15.5 | 8.8 |  | 4.6 | 9.3 | 3.6 | 0.4 |  | 96.1 | 0.6907889 | 0.1678138 |  | 0.868697 | 0.0212766 | 0.1520204 | 0.1224774 | 0.06484353 | 0.230712 | 0.06419401 | 0.006472492 | 0.004246285 | 0 | 1.53494 |  |  | 0.868697 | 0.0212766 | 0.3040408 | 0.1224774 | 0.06484353 | 0.230712 | 0.06419401 | 0.01294498 | 0.008492569 | 0
Stolper | Stolper, 1982 | Hydrated Obsidian OBS G | TT | Manometry | 0.8113697 | 0.6706425 | [11 empty] | 55 | 5 | [12 empty] | 74.8 | 0.1 | 11.9 | 1 |  | 0.1 | 0.3 | 4.1 | 4.6 |  | 96.9 | 0.8113697 | 0.6706425 |  | 1.244799 | 0.001251564 | 0.1167124 | 0.01391788 | 0.001409642 | 0.007442322 | 0.07310984 | 0.07443366 | 0.04883227 | 0 | 1.581909 |  |  | 1.244799 | 0.001251564 | 0.2334249 | 0.01391788 | 0.001409642 | 0.007442322 | 0.07310984 | 0.1488673 | 0.09766454 | 0
Stolper | Stolper, 1982 | Hydrated Obsidian OBS I | TT | Manometry | 0.8129891 | 0.6712416 | [11 empty] | 66 | 15 | [12 empty] | 74 | 0.1 | 11.8 | 1 |  | 0.1 | 0.3 | 4 | 4.5 |  | 95.8 | 0.8129891 | 0.6712416 |  | 1.231486 | 0.001251564 | 0.1157317 | 0.01391788 | 0.001409642 | 0.007442322 | 0.07132668 | 0.07281553 | 0.0477707 | 0 | 1.563152 |  |  | 1.231486 | 0.001251564 | 0.2314633 | 0.01391788 | 0.001409642 | 0.007442322 | 0.07132668 | 0.1456311 | 0.0955414 | 0
Stolper | Stolper, 1982 | Hydrated Obsidian OBS E | TT | Manometry | 0.8133065 | 0.6706425 | [11 empty] | 73 | 8 | [12 empty] | 75.7 | 0.1 | 12.1 | 1 |  | 0.1 | 0.3 | 4.1 | 4.6 |  | 98 | 0.8133065 | 0.6706425 |  | 1.259777 | 0.001251564 | 0.118674 | 0.01391788 | 0.001409642 | 0.007442322 | 0.07310984 | 0.07443366 | 0.04883227 | 0 | 1.598848 |  |  | 1.259777 | 0.001251564 | 0.237348 | 0.01391788 | 0.001409642 | 0.007442322 | 0.07310984 | 0.1488673 | 0.09766454 | 0
Stolper | Stolper, 1982 | Synthetic Albite A78-56 | TT | Manometry | 0.9023427 | 0 | [11 empty] | 88 | 18 | [12 empty] | 64.4 |  | 17.6 |  |  |  |  | 8.6 |  |  | 90.6 | 0.9023427 | 0 |  | 1.071726 | 0 | 0.1726167 | 0 | 0 | 0 | 0.1533524 | 0 | 0 | 0 | 1.397695 |  |  | 1.071726 | 0 | 0.3452334 | 0 | 0 | 0 | 0.1533524 | 0 | 0 | 0
Mandeville | Yamashita et al., 1997 | Tholeiite | TT | Manometry | 0.665081 | 0.2642416 | 0.84 | 0.06 |  | 7.143% | 0.85 | 0.07 |  | 8.235% |  |  |  | 64 |  |  |  |  | 1 | [7 empty] | Recalculated Tau | 53.59 | 1.23 | 14.05 | 12.59 | 0.22 | 5.26 | 10.41 | 2.06 | 0.43 | 0.16 | 100 | 0.665081 | 0.2642416 |  | 0.8918289 | 0.01539424 | 0.1377991 | 0.1752262 | 0.003101212 | 0.1304887 | 0.1856277 | 0.03333333 | 0.004564756 | 0.001127157 | 1.577364 |  |  | 0.8918289 | 0.01539424 | 0.2755983 | 0.1752262 | 0.003101212 | 0.1304887 | 0.1856277 | 0.06666667 | 0.009129512 | 0.002254315
Mandeville | Yamashita et al., 1997 | High Al Basalt | TT | Manometry | 0.6712911 | 0.3424827 | 0.84 | 0.06 |  | 7.143% | 0.85 | 0.07 |  | 8.235% |  |  |  | 64 |  |  |  |  | 1 | [7 empty] | Recalculated Tau | 51.84 | 1.39 | 17.08 | 10.2 | 0.18 | 5.32 | 10 | 2.87 | 0.79 | 0.33 | 100 | 0.6712911 | 0.3424827 |  | 0.8627059 | 0.01739675 | 0.1675167 | 0.1419624 | 0.002537356 | 0.1319772 | 0.1783167 | 0.04644013 | 0.008386412 | 0.002324762 | 1.55724 |  |  | 0.8627059 | 0.01739675 | 0.3350333 | 0.1419624 | 0.002537356 | 0.1319772 | 0.1783167 | 0.09288026 | 0.01677282 | 0.004649524
Mandeville | Yamashita et al., 1997 | Dacite | TT | Manometry | 0.7822693 | 0.5576399 | 1.6 | 0.3 |  | 18.75% | 0.94 | 0.06 |  | 6.383% |  |  |  | 68 |  |  |  |  | 1 | [7 empty] | Recalculated Tau | 65.43 | 0.86 | 15.26 | 6.08 | 0.15 | 1.57 | 5.73 | 3.98 | 0.78 | 0.17 | 100.01 | 0.7822693 | 0.5576399 |  | 1.088867 | 0.01076345 | 0.1496665 | 0.08462074 | 0.002114463 | 0.03894815 | 0.1021755 | 0.06440129 | 0.008280255 | 0.001197605 | 1.549837 |  |  | 1.088867 | 0.01076345 | 0.2993331 | 0.08462074 | 0.002114463 | 0.03894815 | 0.1021755 | 0.1288026 | 0.01656051 | 0.00239521

## 1635Regress
Compilation | Paper | Glass Composition | Baseline | Analytical Method | Tau | Na/Na+Ca | Epsilon_5200 | Uncertainty_5200 | PeakPosition_5200 | Uncertainty_5200 | Epsilon_4500 | Uncertainty_4500 | PeakPosition_4500 | Uncertainty_4500 | Epsilon_1635 | Uncertainty_1630 | Peak Position_1630 | Epsilon_3550 | Epsilon_3550_OH | Uncertainty_OH | Epsilon_3550_H2Om | Uncertainty_H2Om | Uncertainty | Peak Position | Epsilon_1515 | Uncertainty | Peak Position | Epsilon_1430 | Uncertainty | Peak Position | Notes | SiO2 | TiO2 | Al2O3 | FeO | MnO | MgO | CaO | Na2O | K2O | P2O5 | Total | Si+Al/tot | Na/Na+Ca | Mole Numbers | SiO2 | TiO2 | Al2O3 | FeO | MnO | MgO | CaO | Na2O | K2O | P2O5 | Total Moles |  | Cation # | SiO2 | TiO2 | Al2O3 | FeO | MnO | MgO | CaO | Na2O | K2O | P2O5
Mandeville; Dixon | Dixon et al., 1995 | MORB | 5 Gaussians | Manometry | 0.6273375 | 0.2972334 | 0.62 | 0.07 | 5200 | 11.29% | 0.67 | 0.03 | 4500 | 4.478% | 25 | 3 | 1630 | 63 |  |  |  |  | 3 | [7 empty] | Recalculated Tau | 50.8 | 1.84 | 13.7 | 12.4 | 0.22 | 6.67 | 11.5 | 2.68 | 0.15 | 0.19 | 100.15 | 0.6273375 | 0.2972334 |  | 0.8453986 | 0.02302879 | 0.1343664 | 0.1725818 | 0.003101212 | 0.1654676 | 0.2050642 | 0.0433657 | 0.001592357 | 0.001338499 | 1.593967 |  |  | 0.8453986 | 0.02302879 | 0.2687328 | 0.1725818 | 0.003101212 | 0.1654676 | 0.2050642 | 0.08673139 | 0.003184713 | 0.002676999
von Aulock | Hauri et al., 2002 | Rhyolite | TT | SIMS | 0.859 | [9 empty] | 56 |  |  | 90 | [12 empty] | Assume same composition as Newman, 1986, same glass
Dixon; von Aulock | Ihinger et al., 1994 | Rhyolite |  |  | 0.86 |  | 1.86 | 0.05 | 5225 | 2.688% | 1.5 | 0.1 | 4503 | 6.667% | 55 | 2 |  | 80 |  |  |  |  | 4 | [7 empty] | Pers. Comm. Cited in Dixon 1995
Mandeville | Jakobsson, 1997 | Icelandite | Bruker B&K baselines | Elemental Analysis | 0.708 | 0.5073893 | 1.25 | 0.05 |  | 4% | 0.95 | 0.1 |  | 10.53% | 42 | 2 | [8 empty] | 180 | 15 |  | 190 | 15 |  | I calculate Tau = 0.6784, but Mandeville has 0.708 and thev value plotted in Jakobsson figure is > 0.7 | 54.55 | 2.02 | 14.5 | 12.17 | 0.27 | 2.95 | 6.96 | 3.95 | 1.28 | 1.02 | 99.67 | 0.6784177 | 0.5073893 |  | 0.907805 | 0.0252816 | 0.1422126 | 0.1693807 | 0.003806033 | 0.07318283 | 0.1241084 | 0.06391586 | 0.01358811 | 0.007185629 |  | 1.523281 |  | 0.907805 | 0.0252816 | 0.2844253 | 0.1693807 | 0.003806033 | 0.07318283 | 0.1241084 | 0.1278317 | 0.02717622 | 0.01437126
von Aulock | King et al., 2002 | Andesite | GG | Manometry, SIMS | 0.7433245 | 0.530808 | 1.08 | 0.11 | 5209 | 10.19% | 1.15 | 0.17 | 4503 | 14.78% | 40.8 | 4.1 | 1633 | 70.3 |  |  |  |  | 6.9 | 3534 | [6 empty] | Use Dixon and Pan carbonate values. Went with Mt. Hood composition since that is ultimately what is measured and goes into calibration. | 59.1 | 0.94 | 17.8 | 6.43 |  | 3.05 | 6.85 | 4.27 | 1.08 |  | 99.52 | 0.7433245 | 0.530808 |  | 0.9835247 | 0.01176471 | 0.1745783 | 0.089492 | 0 | 0.07566361 | 0.1221469 | 0.06909385 | 0.01146497 | 0 |  | 1.537729 |  | 0.9835247 | 0.01176471 | 0.3491565 | 0.089492 | 0 | 0.07566361 | 0.1221469 | 0.1381877 | 0.02292994 | 0
Mandeville | Mandeville, 2002 | Fe-Bearing Andesite | GG | Manometry | 0.746 | 0.5089178 | 1.07 | 0.07 |  | 6.542% | 0.79 | 0.07 |  | 8.861% | 42.34 | 2.77 |  | 62.32 |  |  |  |  | 0.42 | [7 empty] | Went with Mandeville Tau, not sure which compositional values were used, Run 9 | 57.41 | 0.97 | 16.79 | 4.79 | 0.14 | 3.12 | 6.83 | 3.9 | 1.25 | 0.3 | 95.5 | 0.7462092 | 0.5089178 |  | 0.9554002 | 0.01214018 | 0.1646724 | 0.06666667 | 0.001973499 | 0.07740015 | 0.1217903 | 0.0631068 | 0.01326964 | 0.00211342 | 1.47642 |  |  | 0.9554002 | 0.01214018 | 0.3293448 | 0.06666667 | 0.001973499 | 0.07740015 | 0.1217903 | 0.1262136 | 0.02653928 | 0.00422684
Mandeville | Mandeville, 2002 | Fe-Free Andesite | GG | Manometry | 0.795 | 0.4251181 | 1.46 | 0.07 |  | 4.795% | 0.89 | 0.07 |  | 7.865% | 52.05 | 2.85 |  | 69.21 |  |  |  |  | 0.52 | [7 empty] | Went with Mandeville Tau, not sure which compositional values were used, Run 58a | 61.58 | 1.07 | 16.7 | 0 | 0 | 2.94 | 7.51 | 3.06 | 1.39 | 0 | 94.25 | 0.7949732 | 0.4251181 |  | 1.024796 | 0.01339174 | 0.1637897 | 0 | 0 | 0.07293476 | 0.1339158 | 0.04951456 | 0.01475584 | 0 | 1.473099 |  |  | 1.024796 | 0.01339174 | 0.3275794 | 0 | 0 | 0.07293476 | 0.1339158 | 0.09902913 | 0.02951168 | 0
Mandeville | Newman et al., 1986 | Rhyolite | TT (3550), French curve (NIR) | Manometry | 0.859 |  | 1.61 | 0.05 |  | 3.106% | 1.73 | 0.02 |  | 1.156% | 55 | 2 |  |  | 100 | 2 | 56 | 4 | [8 empty] | Didn’t see compositional info, take Mandeville's values
Mandeville; Dixon | Silver et al., 1990; Silver and Stolper, 1989 | Albite | French curve, following Newman et al., 1986 | Manometry | 0.7994947 |  | 1.67 | 0.06 | 5218 | 3.593% | 1.13 | 0.04 | 4485 | 3.54% | 49 | 2 | 1636 | 70 |  |  |  |  | 2 | 3530 | [6 empty] | Dixon uses ideal albite composition to calculate Tau | 68.74 |  | 19.44 |  |  |  |  | 11.82 |  |  | 100 | 0.7994947 | 1 |  | 1.143951 | 0 | 0.190663 | 0 | 0 | 0 | 0 | 0.1912621 | 0 | 0 | 1.525876 |  |  | 1.143951 | 0 | 0.381326 | 0 | 0 | 0 | 0 | 0.3825243 | 0 | 0

## CarbonateRegress
Compilation | Paper | Glass Composition | Baseline | Analytical Method | Tau | Eta | Epsilon_5200 | Uncertainty_5200 | PeakPosition_5200 | Uncertainty_5200 | Epsilon_4500 | Uncertainty_4500 | PeakPosition_4500 | Uncertainty_4500 | Epsilon_1635 | Uncertainty_1630 | Peak Position_1630 | Epsilon_3550 | Epsilon_3550_OH | Uncertainty_OH | Epsilon_3550_H2Om | Uncertainty_H2Om | Uncertainty | Peak Position | Epsilon_Carbonate | Epsilon_Location | Epsilon_1515 | Uncertainty | Peak Position | Epsilon_1430 | Uncertainty | Peak Position | Notes | SiO2 | TiO2 | Al2O3 | FeO | MnO | MgO | CaO | Na2O | K2O | P2O5 | Total | Si+Al/tot | Na/Na+Ca | Mole Numbers | SiO2 | TiO2 | Al2O3 | FeO | MnO | MgO | CaO | Na2O | K2O | P2O5 | Total Moles |  | Cation # | SiO2 | TiO2 | Al2O3 | FeO | MnO | MgO | CaO | Na2O | K2O | P2O5
Dixon and Pan | Dixon and Pan, 1995 | Basanite | Devolatilized baseline | Carbon Analyzer | 0.5854339 | 0.488757 | [18 empty] | 281 | Low | 284 | 5 |  | 281 | 6 |  | Only carbonate | 46 | 3.17 | 15.2 | 12 | 0.23 | 9.06 | 8.22 | 4.33 | 1.32 | 0.27 | 99.8 | 0.5854339 | 0.488757 |  | 0.7655184 | 0.03967459 | 0.1490781 | 0.1670146 | 0.003242176 | 0.2247581 | 0.1465763 | 0.07006472 | 0.01401274 | 0.001902078 | 1.57994 |  |  | 0.7655184 | 0.03967459 | 0.2981561 | 0.1670146 | 0.003242176 | 0.2247581 | 0.1465763 | 0.1401294 | 0.02802548 | 0.003804156
Duncan | Duncan and Dasgupta, 2015 | Rhyolite | TT | SIMS | 0.8052492 | 0.8406489 | [18 empty] | 143 | Low | 207 | 22 |  | 143 | 10 |  | LINEAR BASELINE FOR CARBONATE | 68.95714 | 0.5 | 15.76 | 0.9357143 | 0.4928571 | 0.2457143 | 1.454286 | 4.227143 | 7.351429 | 0.29 | 100.2143 | 0.8052492 | 0.8406489 |  | 1.147564 | 0.006257822 | 0.1545704 | 0.01302316 | 0.006947521 | 0.006095616 | 0.02593234 | 0.06840037 | 0.07804064 | 0.0005837065 | 1.506832 |  |  | 1.147564 | 0.006257822 | 0.3091408 | 0.01302316 | 0.006947521 | 0.006095616 | 0.02593234 | 0.1368007 | 0.1560813 | 0.001167413
von Aulock | Fine and Stolper, 1986 | Basalt | Devolatilized baseline | Experimental CO2 loading | 0.6202838 | 0.268022 | [18 empty] | 375 | Low | 375 | 20 |  | 375 | 20 |  | Only carbonate | 47.77 | 0.73 | 15.83 | 8.52 | 0.16 | 10.76 | 11.4 | 2.3 | 0.1 |  | 97.57 | 0.5981721 | 0.2674462 |  | 0.7951065 | 0.00914031 | 0.155257 | 0.1185903 | 0.00225551 | 0.2669684 | 0.2032905 | 0.0371094 | 0.001061571 | 0 | 1.588779 |  |  | 0.7951065 | 0.00914031 | 0.3105139 | 0.1185903 | 0.00225551 | 0.2669684 | 0.2032905 | 0.07421881 | 0.002123142 | 0
Mandeville | Jakobsson, 1997 | Icelandite | Bruker B&K baselines | Elemental Analysis | 0.708 | 0.5073893 | 1.25 | 0.05 |  | 4% | 0.95 | 0.1 |  | 10.53% | 42 | 2 | [8 empty] | 190 | Low | 180 | 15 |  | 190 | 15 |  | I calculate Tau = 0.6784, but Mandeville has 0.708 and thev value plotted in Jakobsson figure is > 0.7 | 54.55 | 2.02 | 14.5 | 12.17 | 0.27 | 2.95 | 6.96 | 3.95 | 1.28 | 1.02 | 99.67 | 0.6784177 | 0.5073893 |  | 0.907805 | 0.0252816 | 0.1422126 | 0.1693807 | 0.003806033 | 0.07318283 | 0.1241084 | 0.06391586 | 0.01358811 | 0.007185629 |  | 1.523281 |  | 0.907805 | 0.0252816 | 0.2844253 | 0.1693807 | 0.003806033 | 0.07318283 | 0.1241084 | 0.1278317 | 0.02717622 | 0.01437126
Jendrzejewski | Jendrzejewski et al., 1997 | MORB | Devolatilized baseline | Manometry | 0.6454565 | 0.2446381 | [11 empty] | 78 |  |  |  |  | ? |  | 398 | Low | 398 | 10 |  | 398 | 10 |  | H2O 3550 from von Aulock, can't find paper. Averaged all ALV-892 compositions. | 51.84 | 1.26 | 14.332 | 9.642 | 0.174 | 7.78 | 11.88 | 2.12 | 0.04 | 0.112 | 99.18 | 0.6454565 | 0.2446381 |  | 0.8627059 | 0.01576971 | 0.1405649 | 0.1341962 | 0.002452777 | 0.1930042 | 0.2118402 | 0.03430421 | 0.0004246285 | 0.0007890102 |  | 1.595263 |  | 0.8627059 | 0.01576971 | 0.2811299 | 0.1341962 | 0.002452777 | 0.1930042 | 0.2118402 | 0.06860841 | 0.0008492569 | 0.00157802
Shishkina | Shishkina et al., 2010 | Basalt | GG | Karl Fischer Titration, IR Spectroscopy | 0.6637834 | 0.2765566 | 0.65 | 0.08 |  | 12.31% | 0.69 | 0.08 |  | 11.59% |  |  |  | 65 |  |  |  |  | 2 |  | 317 | Low | 361 | 43 |  | 317 | 23 |  | Recalculated Tau. LINEAR BASELINE FOR CARBONATES. 1515 value pulled from Shishkina, 2014 | 50.12 | 0.91 | 18.32 | 9.36 | 0.17 | 7.01 | 11.345 | 2.39 | 0.225 | 0.15 | 100 | 0.6637834 | 0.2765566 |  | 0.8340822 | 0.01138924 | 0.1796783 | 0.1302714 | 0.002396391 | 0.1739023 | 0.2023003 | 0.03867314 | 0.002388535 | 0.00105671 | 1.576138 |  |  | 0.8340822 | 0.01138924 | 0.3593566 | 0.1302714 | 0.002396391 | 0.1739023 | 0.2023003 | 0.07734628 | 0.00477707 | 0.00211342
Shishkina | Shishkina et al., 2014 | Basanite, A2549 | TT | Karl Fischer Titration, IR Spectroscopy | 0.5320668 | 0.3610391 | [11 empty] | 57.3 |  |  |  |  | 1.8 |  | 306 | Low | 349 | 25 |  | 306 | 32 |  | LINEAR BASELINE FOR CARBONATE | 43.64 | 2.64 | 12.65 | 11.54 | 0.19 | 12.07 | 11.82 | 3.68 | 1.01 | 0.7 | 99.94 | 0.5320668 | 0.3610391 |  | 0.726244 | 0.0330413 | 0.1240683 | 0.1606124 | 0.00267832 | 0.2994294 | 0.2107703 | 0.05954693 | 0.01072187 | 0.004931314 |  | 1.627113 |  | 0.726244 | 0.0330413 | 0.2481365 | 0.1606124 | 0.00267832 | 0.2994294 | 0.2107703 | 0.1190939 | 0.02144374 | 0.009862628
Shishkina | Shishkina et al., 2014 | Alkali basalt, B2507 | TT | Karl Fischer Titration, IR Spectroscopy | 0.5852483 | 0.3912448 | [11 empty] | 60.5 |  |  |  |  | 3.3 |  | 311 | Low | 380 | 30 |  | 311 | 41 |  | LINEAR BASELINE FOR CARBONATE | 47.3 | 2.35 | 14.17 | 10.82 | 0.17 | 10.36 | 9.94 | 3.52 | 0.83 | 0.47 | 99.93 | 0.5852483 | 0.3912448 |  | 0.7871526 | 0.02941176 | 0.1389761 | 0.1505915 | 0.002396391 | 0.2570082 | 0.1772468 | 0.05695793 | 0.00881104 | 0.003311025 |  | 1.608552 |  | 0.7871526 | 0.02941176 | 0.2779521 | 0.1505915 | 0.002396391 | 0.2570082 | 0.1772468 | 0.1139159 | 0.01762208 | 0.00662205
Shishkina | Shishkina et al., 2014 | Ferro-basalt, SC1 | TT | Karl Fischer Titration, IR Spectroscopy | 0.6236374 | 0.3028044 | [18 empty] | 329 | Low | 372 | 14 |  | 329 | 15 |  | LINEAR BASELINE FOR CARBONATE | 48.88 | 2.89 | 14.77 | 13.05 | 0 | 6.47 | 10.99 | 2.63 | 0.3 | 0 | 99.98 | 0.6236374 | 0.3028044 |  | 0.8134465 | 0.03617021 | 0.1448607 | 0.1816284 | 0 | 0.1605061 | 0.19597 | 0.04255663 | 0.003184713 | 0 |  | 1.578323 |  | 0.8134465 | 0.03617021 | 0.2897215 | 0.1816284 | 0 | 0.1605061 | 0.19597 | 0.08511327 | 0.006369427 | 0
Shishkina | Shishkina et al., 2014 | Alkali basalt, Etna | TT | Karl Fischer Titration, IR Spectroscopy | 0.6256048 | 0.3670186 | [18 empty] | 360 | Low | 394 | 27 |  | 360 | 24 |  | LINEAR BASELINE FOR CARBONATE | 48.34 | 1.77 | 16.4 | 10.48 | 0.2 | 5.97 | 10.83 | 3.46 | 1.96 | 0.59 | 100 | 0.6256048 | 0.3670186 |  | 0.80446 | 0.02215269 | 0.1608474 | 0.1458594 | 0.002819284 | 0.1481022 | 0.193117 | 0.05598706 | 0.02080679 | 0.004156393 |  | 1.554152 |  | 0.80446 | 0.02215269 | 0.3216948 | 0.1458594 | 0.002819284 | 0.1481022 | 0.193117 | 0.1119741 | 0.04161359 | 0.008312786
Shishkina | Shishkina et al., 2014 | Alkali basalt, OB93 | TT | Karl Fischer Titration, IR Spectroscopy | 0.636214 | 0.3669494 | [18 empty] | 341 | Low | 385 | 18 |  | 341 | 19 |  | LINEAR BASELINE FOR CARBONATE | 49.03 | 2.76 | 16.2 | 11.9 | 0.17 | 5.88 | 9.8 | 3.13 | 1.12 | 0 | 99.99 | 0.636214 | 0.3669494 |  | 0.8159428 | 0.03454318 | 0.1588858 | 0.1656228 | 0.002396391 | 0.1458695 | 0.1747504 | 0.05064725 | 0.0118896 | 0 |  | 1.560548 |  | 0.8159428 | 0.03454318 | 0.3177717 | 0.1656228 | 0.002396391 | 0.1458695 | 0.1747504 | 0.1012945 | 0.02377919 | 0
Shishkina | Shishkina et al., 2014 | MORB, 169oxi | TT | Karl Fischer Titration, IR Spectroscopy | 0.6530357 | 0.2754546 | [18 empty] | 306 | Low | 359 | 25 |  | 306 | 11 |  | LINEAR BASELINE FOR CARBONATE | 50.69 | 1.46 | 16.95 | 8.51 | 0.13 | 7.48 | 12.03 | 2.52 | 0.22 | 0 | 99.99 | 0.6530357 | 0.2754546 |  | 0.843568 | 0.01827284 | 0.1662417 | 0.1184412 | 0.001832535 | 0.1855619 | 0.214515 | 0.0407767 | 0.002335456 | 0 |  | 1.591545 |  | 0.843568 | 0.01827284 | 0.3324833 | 0.1184412 | 0.001832535 | 0.1855619 | 0.214515 | 0.0815534 | 0.004670913 | 0
von Aulock | Thibault and Holloway, 1994 | Leucitite | Devolatilized baseline | SIMS | 0.54094 | 0.288254 | [18 empty] | 355 | Low | 355 |  |  | 355 |  |  |  | 44.11 | 2.69 | 12.8 | 9.31 | 0.19 | 9.14 | 14.34 | 3.2 | 3.45 | 0.77 | 100 | 0.54094 | 0.288254 |  | 0.7340656 | 0.03366708 | 0.1255394 | 0.1295755 | 0.00267832 | 0.2267427 | 0.2557061 | 0.05177994 | 0.0366242 | 0.005424445 |  | 1.596379 |  | 0.7340656 | 0.03366708 | 0.2510789 | 0.1295755 | 0.00267832 | 0.2267427 | 0.2557061 | 0.1035599 | 0.07324841 | 0.01084889
Vetere | Vetere et al., 2011 | Shoshonite | TT | Karl Fischer Titration, IR Spectroscopy | 0.658648 | 0.438376 | 1.03 | 0.03 |  | 2.913% | 0.8 | 0.06 |  | 7.5% | [10 empty] | 356 | Low |  |  |  | 356 | 18 |  |  | 53.47 | 0.71 | 15.48 | 8.39 | 0.1 | 4.88 | 8.51 | 3.66 | 4.72 |  | 99.92 | 0.658648 | 0.438376 |  | 0.8898319 | 0.008886108 | 0.1518242 | 0.1167711 | 0.001409642 | 0.1210618 | 0.1517475 | 0.0592233 | 0.05010616 | 0 |  | 1.550862 |  | 0.8898319 | 0.008886108 | 0.3036485 | 0.1167711 | 0.001409642 | 0.1210618 | 0.1517475 | 0.1184466 | 0.1002123 | 0
Shishkina | Vetere et al., 2014 | Phonotephrite AH3 | TT | Karl Fischer Titration, IR Spectroscopy | 0.6075141 | 0.5368558 | [18 empty] | 264 | Low |  |  |  | 264 | 15 |  | LINEAR BASELINE FOR CARBONATE | 50.99 | 0.87 | 15.54 | 7.77 | 0.04 | 6.03 | 11.32 | 7.23 | 1.89 |  | 101.68 | 0.6075141 | 0.5368558 |  | 0.8485605 | 0.01088861 | 0.1524127 | 0.108142 | 0.0005638568 | 0.1495907 | 0.2018545 | 0.1169903 | 0.02006369 | 0 | 1.609067 |  |  | 0.8485605 | 0.01088861 | 0.3048254 | 0.108142 | 0.0005638568 | 0.1495907 | 0.2018545 | 0.2339806 | 0.04012739 | 0
Shishkina | Vetere et al., 2014 | Phonotephrite AH2 | TT | Karl Fischer Titration, IR Spectroscopy | 0.6124685 | 0.4241133 | [18 empty] | 244 | Low |  |  |  | 244 | 15 |  | LINEAR BASELINE FOR CARBONATE | 49.65 | 0.84 | 14.99 | 7.76 | 0.06 | 5.49 | 11.41 | 4.63 | 4.71 |  | 99.54 | 0.6124685 | 0.4241133 |  | 0.8262606 | 0.01051314 | 0.1470184 | 0.1080028 | 0.0008457852 | 0.1361945 | 0.2034593 | 0.07491909 | 0.05 | 0 | 1.557214 |  |  | 0.8262606 | 0.01051314 | 0.2940369 | 0.1080028 | 0.0008457852 | 0.1361945 | 0.2034593 | 0.1498382 | 0.1 | 0
Shishkina | Vetere et al., 2014 | Phonotephrite AH1 | TT | Karl Fischer Titration, IR Spectroscopy | 0.6224138 | 0.2368982 | [18 empty] | 294 | Low |  |  |  | 294 | 16 |  | LINEAR BASELINE FOR CARBONATE | 49.89 | 0.89 | 15.57 | 7.82 | 0.02 | 5.75 | 11.4 | 1.95 | 7.52 |  | 100.81 | 0.6224138 | 0.2368982 |  | 0.8302546 | 0.01113892 | 0.1527069 | 0.1088379 | 0.0002819284 | 0.1426445 | 0.203281 | 0.0315534 | 0.07983015 | 0 | 1.560529 |  |  | 0.8302546 | 0.01113892 | 0.3054139 | 0.1088379 | 0.0002819284 | 0.1426445 | 0.203281 | 0.0631068 | 0.1596603 | 0
Shishkina | Vetere et al., 2014 | Latite | TT | Karl Fischer Titration, IR Spectroscopy | 0.7223801 | 0.5902664 | [18 empty] | 215 | Low |  |  |  | 215 | 8 |  | LINEAR BASELINE FOR CARBONATE | 58.29 | 0.52 | 16.5 | 6.92 | 0.11 | 2.23 | 5.14 | 4.08 | 5.36 |  | 99.15 | 0.7223801 | 0.5902664 |  | 0.9700449 | 0.006508135 | 0.1618282 | 0.09631176 | 0.001550606 | 0.05532126 | 0.09165478 | 0.06601942 | 0.05690021 | 0 | 1.506139 |  |  | 0.9700449 | 0.006508135 | 0.3236563 | 0.09631176 | 0.001550606 | 0.05532126 | 0.09165478 | 0.1320388 | 0.1138004 | 0
Brounce | Brounce et al., 2021 | Boninite | Devolatilized baseline | Karl Fischer Titration, IR Spectroscopy, Elemental Analyzer | 0.6426995 | 0.2630397 | [18 empty] | 265 | Low |  |  |  | 265 | 30
Behrens | Behrens et al., 2009 | Ultrapotassic melt (K-rich) | TT | Karl Fischer Titration | 0.622 | 0.231579 | 1.02 | 0.03 |  |  | 0.62 | 0.06 | [5 empty] | 63.9 |  |  |  |  | 5.4 |  | 308 | High | 308 | 110 |  |  |  |  | Behrens says in paper that Mandeville calibration not applicable to this composition | 47.645 | 0.8575 | 14.97 | 7.1875 | 0.065 | 5.4975 | 10.82 | 1.795 | 6.9025 | 0.5 | 96.24 | 0.6268269 | 0.231579 |  | 0.792894 | 0.01073217 | 0.1468223 | 0.1000348 | 0.0009162673 | 0.1363806 | 0.1929387 | 0.02904531 | 0.07327495 | 0.0008805918 | 1.48392 |  |  | 0.792894 | 0.01073217 | 0.2936446 | 0.1000348 | 0.0009162673 | 0.1363806 | 0.1929387 | 0.05809061 | 0.1465499 | 0.001761184
Dixon and Pan | Dixon and Pan, 1995 | Basanite | Devolatilized baseline | Carbon Analyzer | 0.6202838 | 0.268022 | [18 empty] | 284 | High | 284 | 5 |  | 281 | 6 |  | Only carbonate | 46 | 3.17 | 15.2 | 12 | 0.23 | 9.06 | 8.22 | 4.33 | 1.32 | 0.27 | 99.8 | 0.5854339 | 0.488757 |  | 0.7655184 | 0.03967459 | 0.1490781 | 0.1670146 | 0.003242176 | 0.2247581 | 0.1465763 | 0.07006472 | 0.01401274 | 0.001902078 | 1.57994 |  |  | 0.7655184 | 0.03967459 | 0.2981561 | 0.1670146 | 0.003242176 | 0.2247581 | 0.1465763 | 0.1401294 | 0.02802548 | 0.003804156
Duncan | Duncan and Dasgupta, 2015 | Rhyolite | TT | SIMS | 0.8052492 | 0.8406489 | [18 empty] | 207 | High | 207 | 22 |  | 143 | 10 |  | LINEAR BASELINE FOR CARBONATE | 68.95714 | 0.5 | 15.76 | 0.9357143 | 0.4928571 | 0.2457143 | 1.454286 | 4.227143 | 7.351429 | 0.29 | 100.2143 | 0.8052492 | 0.8406489 |  | 1.147564 | 0.006257822 | 0.1545704 | 0.01302316 | 0.006947521 | 0.006095616 | 0.02593234 | 0.06840037 | 0.07804064 | 0.0005837065 | 1.506832 |  |  | 1.147564 | 0.006257822 | 0.3091408 | 0.01302316 | 0.006947521 | 0.006095616 | 0.02593234 | 0.1368007 | 0.1560813 | 0.001167413
von Aulock | Fine and Stolper, 1986 | Basalt | Devolatilized baseline | Experimental CO2 loading | 0.6202838 | 0.268022 | [18 empty] | 375 | High | 375 | 20 |  | 375 | 20 |  | Only carbonate
Mandeville | Jakobsson, 1997 | Icelandite | Bruker B&K baselines | Elemental Analysis | 0.708 | 0.5073893 | 1.25 | 0.05 |  | 4% | 0.95 | 0.1 |  | 10.53% | 42 | 2 | [8 empty] | 180 | High | 180 | 15 |  | 190 | 15 |  | I calculate Tau = 0.6784, but Mandeville has 0.708 and thev value plotted in Jakobsson figure is > 0.7 | 54.55 | 2.02 | 14.5 | 12.17 | 0.27 | 2.95 | 6.96 | 3.95 | 1.28 | 1.02 | 99.67 | 0.6784177 | 0.5073893 |  | 0.907805 | 0.0252816 | 0.1422126 | 0.1693807 | 0.003806033 | 0.07318283 | 0.1241084 | 0.06391586 | 0.01358811 | 0.007185629 |  | 1.523281 |  | 0.907805 | 0.0252816 | 0.2844253 | 0.1693807 | 0.003806033 | 0.07318283 | 0.1241084 | 0.1278317 | 0.02717622 | 0.01437126
Jendrzejewski | Jendrzejewski et al., 1997 | MORB | Devolatilized baseline | Manometry | 0.6454565 | 0.2446381 | [11 empty] | 78 |  |  |  |  | ? |  | 398 | High | 398 | 10 |  | 398 | 10 |  | H2O 3550 from von Aulock, can't find paper. Averaged all ALV-892 compositions. | 51.84 | 1.26 | 14.332 | 9.642 | 0.174 | 7.78 | 11.88 | 2.12 | 0.04 | 0.112 | 99.18 | 0.6454565 | 0.2446381 |  | 0.8627059 | 0.01576971 | 0.1405649 | 0.1341962 | 0.002452777 | 0.1930042 | 0.2118402 | 0.03430421 | 0.0004246285 | 0.0007890102 |  | 1.595263 |  | 0.8627059 | 0.01576971 | 0.2811299 | 0.1341962 | 0.002452777 | 0.1930042 | 0.2118402 | 0.06860841 | 0.0008492569 | 0.00157802
Shishkina | Shishkina et al., 2010 | Basalt | GG | Karl Fischer Titration, IR Spectroscopy | 0.6637834 | 0.2765566 | 0.65 | 0.08 |  | 12.31% | 0.69 | 0.08 |  | 11.59% |  |  |  | 65 |  |  |  |  | 2 |  | 361 | High | 361 | 43 |  | 317 | 23 |  | Recalculated Tau. LINEAR BASELINE FOR CARBONATES. 1515 value pulled from Shishkina, 2014 | 50.12 | 0.91 | 18.32 | 9.36 | 0.17 | 7.01 | 11.345 | 2.39 | 0.225 | 0.15 | 100 | 0.6637834 | 0.2765566 |  | 0.8340822 | 0.01138924 | 0.1796783 | 0.1302714 | 0.002396391 | 0.1739023 | 0.2023003 | 0.03867314 | 0.002388535 | 0.00105671 | 1.576138 |  |  | 0.8340822 | 0.01138924 | 0.3593566 | 0.1302714 | 0.002396391 | 0.1739023 | 0.2023003 | 0.07734628 | 0.00477707 | 0.00211342
Shishkina | Shishkina et al., 2014 | Basanite, A2549 | TT | Karl Fischer Titration, IR Spectroscopy | 0.5320668 | 0.3610391 | [11 empty] | 57.3 |  |  |  |  | 1.8 |  | 349 | High | 349 | 25 |  | 306 | 32 |  | LINEAR BASELINE FOR CARBONATE | 43.64 | 2.64 | 12.65 | 11.54 | 0.19 | 12.07 | 11.82 | 3.68 | 1.01 | 0.7 | 99.94 | 0.5320668 | 0.3610391 |  | 0.726244 | 0.0330413 | 0.1240683 | 0.1606124 | 0.00267832 | 0.2994294 | 0.2107703 | 0.05954693 | 0.01072187 | 0.004931314 |  | 1.627113 |  | 0.726244 | 0.0330413 | 0.2481365 | 0.1606124 | 0.00267832 | 0.2994294 | 0.2107703 | 0.1190939 | 0.02144374 | 0.009862628
Shishkina | Shishkina et al., 2014 | Alkali basalt, B2507 | TT | Karl Fischer Titration, IR Spectroscopy | 0.5852483 | 0.3912448 | [11 empty] | 60.5 |  |  |  |  | 3.3 |  | 380 | High | 380 | 30 |  | 311 | 41 |  | LINEAR BASELINE FOR CARBONATE | 47.3 | 2.35 | 14.17 | 10.82 | 0.17 | 10.36 | 9.94 | 3.52 | 0.83 | 0.47 | 99.93 | 0.5852483 | 0.3912448 |  | 0.7871526 | 0.02941176 | 0.1389761 | 0.1505915 | 0.002396391 | 0.2570082 | 0.1772468 | 0.05695793 | 0.00881104 | 0.003311025 |  | 1.608552 |  | 0.7871526 | 0.02941176 | 0.2779521 | 0.1505915 | 0.002396391 | 0.2570082 | 0.1772468 | 0.1139159 | 0.01762208 | 0.00662205
Shishkina | Shishkina et al., 2014 | Ferro-basalt, SC1 | TT | Karl Fischer Titration, IR Spectroscopy | 0.6236374 | 0.3028044 | [18 empty] | 372 | High | 372 | 14 |  | 329 | 15 |  | LINEAR BASELINE FOR CARBONATE | 48.88 | 2.89 | 14.77 | 13.05 | 0 | 6.47 | 10.99 | 2.63 | 0.3 | 0 | 99.98 | 0.6236374 | 0.3028044 |  | 0.8134465 | 0.03617021 | 0.1448607 | 0.1816284 | 0 | 0.1605061 | 0.19597 | 0.04255663 | 0.003184713 | 0 |  | 1.578323 |  | 0.8134465 | 0.03617021 | 0.2897215 | 0.1816284 | 0 | 0.1605061 | 0.19597 | 0.08511327 | 0.006369427 | 0
Shishkina | Shishkina et al., 2014 | Alkali basalt, Etna | TT | Karl Fischer Titration, IR Spectroscopy | 0.6256048 | 0.3670186 | [18 empty] | 394 | High | 394 | 27 |  | 360 | 24 |  | LINEAR BASELINE FOR CARBONATE | 48.34 | 1.77 | 16.4 | 10.48 | 0.2 | 5.97 | 10.83 | 3.46 | 1.96 | 0.59 | 100 | 0.6256048 | 0.3670186 |  | 0.80446 | 0.02215269 | 0.1608474 | 0.1458594 | 0.002819284 | 0.1481022 | 0.193117 | 0.05598706 | 0.02080679 | 0.004156393 |  | 1.554152 |  | 0.80446 | 0.02215269 | 0.3216948 | 0.1458594 | 0.002819284 | 0.1481022 | 0.193117 | 0.1119741 | 0.04161359 | 0.008312786
Shishkina | Shishkina et al., 2014 | Alkali basalt, OB93 | TT | Karl Fischer Titration, IR Spectroscopy | 0.636214 | 0.3669494 | [18 empty] | 385 | High | 385 | 18 |  | 341 | 19 |  | LINEAR BASELINE FOR CARBONATE | 49.03 | 2.76 | 16.2 | 11.9 | 0.17 | 5.88 | 9.8 | 3.13 | 1.12 | 0 | 99.99 | 0.636214 | 0.3669494 |  | 0.8159428 | 0.03454318 | 0.1588858 | 0.1656228 | 0.002396391 | 0.1458695 | 0.1747504 | 0.05064725 | 0.0118896 | 0 |  | 1.560548 |  | 0.8159428 | 0.03454318 | 0.3177717 | 0.1656228 | 0.002396391 | 0.1458695 | 0.1747504 | 0.1012945 | 0.02377919 | 0
Shishkina | Shishkina et al., 2014 | MORB, 169oxi | TT | Karl Fischer Titration, IR Spectroscopy | 0.6530357 | 0.2754546 | [18 empty] | 359 | High | 359 | 25 |  | 306 | 11 |  | LINEAR BASELINE FOR CARBONATE | 50.69 | 1.46 | 16.95 | 8.51 | 0.13 | 7.48 | 12.03 | 2.52 | 0.22 | 0 | 99.99 | 0.6530357 | 0.2754546 |  | 0.843568 | 0.01827284 | 0.1662417 | 0.1184412 | 0.001832535 | 0.1855619 | 0.214515 | 0.0407767 | 0.002335456 | 0 |  | 1.591545 |  | 0.843568 | 0.01827284 | 0.3324833 | 0.1184412 | 0.001832535 | 0.1855619 | 0.214515 | 0.0815534 | 0.004670913 | 0
von Aulock | Thibault and Holloway, 1994 | Leucitite | Devolatilized baseline | SIMS | 0.54094 | 0.288254 | [18 empty] | 355 | High | 355 |  |  | 355 |  |  |  | 44.11 | 2.69 | 12.8 | 9.31 | 0.19 | 9.14 | 14.34 | 3.2 | 3.45 | 0.77 | 100 | 0.54094 | 0.288254 |  | 0.7340656 | 0.03366708 | 0.1255394 | 0.1295755 | 0.00267832 | 0.2267427 | 0.2557061 | 0.05177994 | 0.0366242 | 0.005424445 |  | 1.596379 |  | 0.7340656 | 0.03366708 | 0.2510789 | 0.1295755 | 0.00267832 | 0.2267427 | 0.2557061 | 0.1035599 | 0.07324841 | 0.01084889